## B班 材料試験
B班RCはり載荷実験材料試験
試験日:2002/1/10
圧縮強度試験
| 供試体番号 | 1 | 2 | 3
| 脱型時重量(kg) | 2.98 | 3 | 3.07
| 試験時重量(kg) | 3.06 | 3.08 | 3.15
| 直径(mm) | 100.35 | 100.35 | 100.05
|  | 100 | 100.25 | 100.3
| 平均直径(mm) | 100.175 | 100.3 | 100.175
| 断面積(mm2) | 7881.495 | 7901.176 | 7881.495
| 最大荷重(kgf) | 7860 | 7400 | 9240
圧縮強度(N/mm2)
平均圧縮強度(N/mm2)
引張強度試験
| 供試体番号 | 1 | 2 | 3
| 脱型時重量(kg) | 3.04 | 2.96 | 3.02
| 試験時重量(kg) | 3.13 | 3.05 | 3.1
| 直径(mm) | 100.4 | 101 | 100.25
|  | 99.9 | 100.5 | 100.65
| 平均直径(mm) | 100.15 | 100.75 | 100.45
| 最大荷重(kgf) | 4180 | 4180 | 3800
| 長さ(mm) | 204 | 200.25 | 201.7
|  | 204 | 200.75 | 202.7
| 平均長さ(mm) | 204 | 200.5 | 202.2
引張強度(N/mm2)
平均引張強度(N/mm2)
曲げ強度試験
| 供試体番号 | 1 | 2 | 3
| 脱型時重量(kg) | 7.64 | 7.77 | 7.76
| 試験時重量(kg) | 7.87 | 7.99 | 7.98
| 最大荷重(kgf) | 840 | 792 | 832
| 幅(mm) | 100.6 | 100.75 | 100.65
|  | 100.4 | 100.7 | 100.95
| 平均幅(mm) | 100.5 | 100.725 | 100.8
| 高さ(mm) | 101.3 | 102.25 | 103.6
|  | 101.6 | 102.9 | 103.45
| 平均高さ(mm) | 101.45 | 102.575 | 103.525
曲げ強度(N/mm2)
平均曲げ強度(N/mm2)

## B班 曲げ
平成14年1月10日実施
A班 | 小型RCはり試験（曲げ）
| 荷重 | 変位1 | 変位2
| kN | mm | mm
| 0 | -0.008 | 0.002
| 0 | -0.008 | 0.002
| 0 | -0.008 | 0.002
| 0 | -0.008 | 0.006
| 0.0294 | -0.008 | 0.004
| 0.0686 | -0.01 | 0.002
| 0.098 | -0.008 | 0.002
| 0.1274 | -0.01 | 0.002
| 0.1274 | -0.008 | 0.002
| 0.098 | -0.008 | 0.002
| 0.098 | -0.008 | 0
| 0.098 | -0.008 | 0
| 0.1274 | -0.01 | 0
| 0.1666 | -0.01 | 0
| 0.196 | -0.01 | 0.002
| 0.2254 | -0.008 | 0.002
| 0.294 | -0.008 | 0.002
| 0.3626 | -0.008 | 0
| 0.392 | -0.006 | 0
| 0.49 | -0.006 | 0
| 0.5586 | -0.008 | 0
| 0.5586 | -0.008 | 0
| 0.5586 | -0.006 | 0.002
| 0.5194 | -0.008 | 0
| 0.5586 | -0.008 | 0
| 0.5194 | -0.008 | 0
| 0.5194 | -0.008 | 0
| 0.5194 | -0.008 | 0
| 0.5194 | -0.008 | 0
| 0.5194 | -0.008 | 0.002
| 0.5194 | -0.008 | 0
| 0.5194 | -0.008 | 0
| 0.5194 | -0.008 | 0
| 0.49 | -0.006 | 0
| 0.5194 | -0.008 | 0
| 0.49 | -0.008 | 0
| 0.5194 | -0.008 | 0
| 0.5194 | -0.008 | 0
| 0.5194 | -0.008 | 0
| 0.4606 | -0.008 | 0
| 0.5194 | -0.008 | 0
| 0.5194 | -0.008 | 0
| 0.49 | -0.008 | 0
| 0.49 | -0.008 | 0
| 0.5194 | -0.008 | 0
| 0.5194 | -0.008 | 0
| 0.5194 | -0.008 | 0
| 0.49 | -0.008 | 0
| 0.5194 | -0.008 | 0
| 0.49 | -0.008 | 0
| 0.4606 | -0.006 | 0
| 0.49 | -0.008 | 0
| 0.49 | -0.008 | 0
| 0.4606 | -0.006 | 0
| 0.49 | -0.008 | 0
| 0.5194 | -0.008 | 0
| 0.49 | -0.006 | 0
| 0.49 | -0.006 | 0
| 0.5586 | -0.008 | 0
| 0.5586 | -0.008 | 0
| 0.6174 | -0.008 | -0.002
| 0.686 | -0.008 | 0
| 0.7154 | -0.008 | -0.002
| 0.7154 | -0.008 | -0.002
| 0.7546 | -0.008 | -0.002
| 0.784 | -0.008 | -0.002
| 0.8134 | -0.006 | -0.004
| 0.8526 | -0.008 | -0.004
| 0.882 | -0.008 | -0.002
| 0.9114 | -0.008 | -0.004
| 0.98 | -0.008 | -0.004
| 0.98 | -0.008 | -0.004
| 1.0486 | -0.008 | -0.002
| 1.078 | -0.006 | -0.002
| 1.1466 | -0.006 | -0.002
| 1.176 | -0.004 | 0
| 1.2446 | -0.002 | 0
| 1.2446 | 0 | 0.002
| 1.3034 | 0.002 | 0.004
| 1.372 | 0.002 | 0.006
| 1.4014 | 0.006 | 0.008
| 1.47 | 0.008 | 0.01
| 1.4994 | 0.01 | 0.012
| 1.568 | 0.012 | 0.014
| 1.6268 | 0.02 | 0.018
| 1.6268 | 0.022 | 0.02
| 1.7248 | 0.026 | 0.022
| 1.764 | 0.028 | 0.026
| 1.862 | 0.032 | 0.028
| 1.8914 | 0.036 | 0.032
| 1.96 | 0.038 | 0.034
| 2.0188 | 0.04 | 0.038
| 2.058 | 0.044 | 0.04
| 2.0874 | 0.046 | 0.042
| 2.156 | 0.05 | 0.046
| 2.156 | 0.05 | 0.046
| 2.156 | 0.05 | 0.046
| 2.1854 | 0.052 | 0.046
| 2.2148 | 0.052 | 0.048
| 2.254 | 0.054 | 0.048
| 2.254 | 0.056 | 0.048
| 2.2834 | 0.056 | 0.05
| 2.3128 | 0.056 | 0.05
| 2.2834 | 0.058 | 0.052
| 2.352 | 0.06 | 0.054
| 2.3814 | 0.06 | 0.056
| 2.4108 | 0.062 | 0.058
| 2.4108 | 0.062 | 0.058
| 2.4108 | 0.064 | 0.06
| 2.45 | 0.066 | 0.062
| 2.4794 | 0.068 | 0.062
| 2.5088 | 0.068 | 0.064
| 2.548 | 0.068 | 0.064
| 2.548 | 0.07 | 0.066
| 2.5774 | 0.072 | 0.068
| 2.5774 | 0.072 | 0.07
| 2.6068 | 0.074 | 0.072
| 2.646 | 0.076 | 0.072
| 2.646 | 0.076 | 0.074
| 2.6754 | 0.078 | 0.076
| 2.7048 | 0.078 | 0.078
| 2.744 | 0.08 | 0.078
| 2.744 | 0.082 | 0.08
| 2.7734 | 0.082 | 0.082
| 2.8028 | 0.084 | 0.084
| 2.8028 | 0.086 | 0.086
| 2.842 | 0.086 | 0.088
| 2.842 | 0.088 | 0.09
| 2.8714 | 0.09 | 0.092
| 2.9008 | 0.092 | 0.092
| 2.94 | 0.092 | 0.094
| 2.94 | 0.094 | 0.094
| 2.9694 | 0.096 | 0.096
| 2.9988 | 0.096 | 0.098
| 2.9988 | 0.098 | 0.1
| 3.038 | 0.1 | 0.102
| 2.9988 | 0.102 | 0.102
| 3.0674 | 0.104 | 0.104
| 3.0968 | 0.106 | 0.106
| 3.136 | 0.106 | 0.108
| 3.136 | 0.108 | 0.11
| 3.1654 | 0.11 | 0.112
| 3.1654 | 0.112 | 0.114
| 3.1948 | 0.114 | 0.116
| 3.1654 | 0.116 | 0.118
| 3.234 | 0.118 | 0.12
| 3.2634 | 0.12 | 0.122
| 3.2634 | 0.122 | 0.124
| 3.2928 | 0.124 | 0.126
| 3.332 | 0.126 | 0.128
| 3.332 | 0.128 | 0.128
| 3.3614 | 0.13 | 0.13
| 3.3908 | 0.132 | 0.132
| 3.3908 | 0.134 | 0.134
| 3.43 | 0.136 | 0.136
| 3.43 | 0.138 | 0.136
| 3.4594 | 0.14 | 0.138
| 3.4888 | 0.142 | 0.14
| 3.528 | 0.144 | 0.144
| 3.528 | 0.146 | 0.146
| 3.5574 | 0.148 | 0.148
| 3.5868 | 0.15 | 0.15
| 3.5868 | 0.152 | 0.152
| 3.5868 | 0.154 | 0.154
| 3.626 | 0.156 | 0.158
| 3.6554 | 0.158 | 0.158
| 3.6848 | 0.16 | 0.16
| 3.724 | 0.162 | 0.162
| 3.724 | 0.164 | 0.164
| 3.7534 | 0.166 | 0.166
| 3.7534 | 0.168 | 0.17
| 3.7828 | 0.17 | 0.172
| 3.822 | 0.174 | 0.174
| 3.822 | 0.176 | 0.176
| 3.8514 | 0.176 | 0.178
| 3.8514 | 0.18 | 0.18
| 3.8808 | 0.182 | 0.182
| 3.92 | 0.184 | 0.184
| 3.92 | 0.186 | 0.186
| 3.9494 | 0.188 | 0.188
| 3.9788 | 0.19 | 0.19
| 3.9494 | 0.192 | 0.194
| 4.018 | 0.194 | 0.196
| 4.0474 | 0.196 | 0.198
| 4.018 | 0.2 | 0.2
| 4.0768 | 0.202 | 0.202
| 4.116 | 0.204 | 0.204
| 4.116 | 0.206 | 0.208
| 4.1454 | 0.208 | 0.208
| 4.1454 | 0.21 | 0.212
| 4.1748 | 0.212 | 0.214
| 4.214 | 0.214 | 0.216
| 4.214 | 0.216 | 0.218
| 4.2434 | 0.218 | 0.222
| 4.2728 | 0.22 | 0.224
| 4.2728 | 0.222 | 0.226
| 4.312 | 0.224 | 0.228
| 4.3414 | 0.226 | 0.232
| 4.3414 | 0.228 | 0.234
| 4.3708 | 0.23 | 0.236
| 4.3708 | 0.234 | 0.238
| 4.41 | 0.234 | 0.24
| 4.4394 | 0.236 | 0.242
| 4.4394 | 0.24 | 0.244
| 4.4394 | 0.242 | 0.248
| 4.508 | 0.244 | 0.25
| 4.4688 | 0.246 | 0.252
| 4.5374 | 0.248 | 0.256
| 4.5374 | 0.252 | 0.258
| 4.5374 | 0.254 | 0.26
| 4.5668 | 0.256 | 0.262
| 4.606 | 0.258 | 0.264
| 4.606 | 0.26 | 0.268
| 4.606 | 0.262 | 0.27
| 4.6648 | 0.266 | 0.272
| 4.6648 | 0.266 | 0.276
| 4.6648 | 0.27 | 0.278
| 4.704 | 0.272 | 0.28
| 4.7334 | 0.274 | 0.282
| 4.7334 | 0.278 | 0.284
| 4.7628 | 0.28 | 0.288
| 4.802 | 0.282 | 0.29
| 4.802 | 0.286 | 0.292
| 4.7628 | 0.288 | 0.294
| 4.8314 | 0.29 | 0.298
| 4.8608 | 0.294 | 0.302
| 4.9 | 0.296 | 0.304
| 4.9 | 0.298 | 0.306
| 4.9294 | 0.302 | 0.31
| 4.9294 | 0.304 | 0.312
| 4.9588 | 0.306 | 0.314
| 4.9882 | 0.31 | 0.316
| 4.9882 | 0.312 | 0.32
| 5.0274 | 0.316 | 0.322
| 5.0274 | 0.318 | 0.326
| 5.0568 | 0.32 | 0.328
| 5.0862 | 0.324 | 0.33
| 5.0862 | 0.326 | 0.334
| 5.1254 | 0.33 | 0.336
| 5.0862 | 0.332 | 0.34
| 5.1548 | 0.334 | 0.342
| 5.1842 | 0.338 | 0.344
| 5.1842 | 0.34 | 0.346
| 5.2234 | 0.342 | 0.348
| 5.2234 | 0.346 | 0.35
| 5.2528 | 0.348 | 0.354
| 5.2822 | 0.35 | 0.358
| 5.2822 | 0.352 | 0.362
| 5.3214 | 0.356 | 0.364
| 5.3214 | 0.358 | 0.368
| 5.3214 | 0.362 | 0.37
| 5.3802 | 0.364 | 0.372
| 5.3802 | 0.368 | 0.376
| 5.4194 | 0.37 | 0.38
| 5.4194 | 0.374 | 0.382
| 5.4488 | 0.374 | 0.386
| 5.4782 | 0.378 | 0.39
| 5.4782 | 0.38 | 0.392
| 5.5174 | 0.384 | 0.394
| 5.5174 | 0.386 | 0.396
| 5.5468 | 0.39 | 0.4
| 5.5762 | 0.392 | 0.404
| 5.5762 | 0.394 | 0.406
| 5.6154 | 0.4 | 0.408
| 5.6154 | 0.4 | 0.412
| 5.6448 | 0.402 | 0.414
| 5.6448 | 0.406 | 0.418
| 5.6742 | 0.408 | 0.42
| 5.7134 | 0.412 | 0.424
| 5.7134 | 0.414 | 0.426
| 5.7428 | 0.416 | 0.43
| 5.7722 | 0.418 | 0.432
| 5.7722 | 0.422 | 0.436
| 5.8114 | 0.424 | 0.438
| 5.8114 | 0.428 | 0.442
| 5.8114 | 0.43 | 0.444
| 5.8114 | 0.434 | 0.446
| 5.8702 | 0.436 | 0.45
| 5.9094 | 0.438 | 0.452
| 5.9094 | 0.442 | 0.456
| 5.9388 | 0.446 | 0.46
| 5.9682 | 0.448 | 0.462
| 5.9682 | 0.452 | 0.464
| 6.0074 | 0.454 | 0.468
| 6.0074 | 0.456 | 0.47
| 6.0368 | 0.46 | 0.474
| 6.0662 | 0.464 | 0.476
| 6.0662 | 0.466 | 0.478
| 6.0662 | 0.468 | 0.482
| 6.1054 | 0.472 | 0.486
| 6.1348 | 0.474 | 0.488
| 6.1348 | 0.478 | 0.492
| 6.1642 | 0.482 | 0.494
| 6.1642 | 0.484 | 0.498
| 6.2034 | 0.486 | 0.502
| 6.2328 | 0.49 | 0.504
| 6.2328 | 0.494 | 0.508
| 6.2622 | 0.496 | 0.51
| 6.3014 | 0.498 | 0.514
| 6.3014 | 0.502 | 0.518
| 6.3308 | 0.504 | 0.52
| 6.3308 | 0.508 | 0.524
| 6.3602 | 0.512 | 0.526
| 6.3602 | 0.514 | 0.53
| 6.3994 | 0.518 | 0.534
| 6.4288 | 0.52 | 0.536
| 6.4288 | 0.524 | 0.54
| 6.4582 | 0.528 | 0.542
| 6.4974 | 0.53 | 0.546
| 6.4974 | 0.534 | 0.55
| 6.5268 | 0.536 | 0.554
| 6.5268 | 0.538 | 0.556
| 6.5562 | 0.542 | 0.56
| 6.5954 | 0.546 | 0.564
| 6.5562 | 0.548 | 0.566
| 6.6248 | 0.552 | 0.57
| 6.6248 | 0.556 | 0.572
| 6.6542 | 0.558 | 0.576
| 6.6542 | 0.562 | 0.578
| 6.6934 | 0.566 | 0.582
| 6.7228 | 0.568 | 0.584
| 6.7228 | 0.572 | 0.588
| 6.7522 | 0.574 | 0.592
| 6.7914 | 0.578 | 0.596
| 6.7914 | 0.582 | 0.6
| 6.8208 | 0.584 | 0.602
| 6.8208 | 0.588 | 0.606
| 6.8502 | 0.59 | 0.608
| 6.8894 | 0.594 | 0.612
| 6.8894 | 0.598 | 0.614
| 6.9188 | 0.602 | 0.618
| 6.9188 | 0.606 | 0.62
| 6.9188 | 0.608 | 0.624
| 6.9188 | 0.612 | 0.626
| 6.9874 | 0.616 | 0.63
| 7.0168 | 0.618 | 0.634
| 7.0168 | 0.622 | 0.638
| 7.0462 | 0.626 | 0.64
| 7.0854 | 0.628 | 0.644
| 7.0854 | 0.632 | 0.646
| 7.1148 | 0.638 | 0.652
| 7.1148 | 0.638 | 0.656
| 7.1442 | 0.642 | 0.658
| 7.1442 | 0.646 | 0.662
| 7.1834 | 0.648 | 0.666
| 7.2128 | 0.652 | 0.668
| 7.2128 | 0.654 | 0.67
| 7.2128 | 0.658 | 0.674
| 7.2422 | 0.662 | 0.678
| 7.2814 | 0.666 | 0.68
| 7.3108 | 0.67 | 0.682
| 7.3108 | 0.672 | 0.686
| 7.3402 | 0.676 | 0.69
| 7.3402 | 0.678 | 0.694
| 7.3794 | 0.682 | 0.698
| 7.4088 | 0.686 | 0.7
| 7.3794 | 0.688 | 0.704
| 7.4382 | 0.692 | 0.708
| 7.4382 | 0.696 | 0.71
| 7.4774 | 0.698 | 0.714
| 7.5068 | 0.702 | 0.718
| 7.4774 | 0.706 | 0.722
| 7.5362 | 0.708 | 0.726
| 7.5068 | 0.712 | 0.73
| 7.5754 | 0.716 | 0.734
| 7.6048 | 0.718 | 0.736
| 7.6048 | 0.722 | 0.74
| 7.6342 | 0.726 | 0.742
| 7.6734 | 0.73 | 0.746
| 7.6734 | 0.732 | 0.75
| 7.7028 | 0.736 | 0.754
| 7.6734 | 0.74 | 0.756
| 7.7322 | 0.742 | 0.76
| 7.7322 | 0.746 | 0.764
| 7.7714 | 0.75 | 0.766
| 7.8008 | 0.754 | 0.77
| 7.8302 | 0.756 | 0.772
| 7.8302 | 0.76 | 0.776
| 7.8302 | 0.764 | 0.778
| 7.8694 | 0.766 | 0.782
| 7.8694 | 0.772 | 0.788
| 7.8988 | 0.772 | 0.792
| 7.9282 | 0.776 | 0.794
| 7.9674 | 0.78 | 0.796
| 7.9674 | 0.784 | 0.8
| 7.9968 | 0.788 | 0.804
| 8.0262 | 0.792 | 0.808
| 8.0262 | 0.794 | 0.812
| 8.0654 | 0.798 | 0.816
| 8.0948 | 0.802 | 0.818
| 8.0948 | 0.806 | 0.822
| 8.1242 | 0.808 | 0.824
| 8.0948 | 0.814 | 0.83
| 8.1536 | 0.816 | 0.834
| 8.1536 | 0.82 | 0.838
| 8.1536 | 0.822 | 0.84
| 8.1928 | 0.826 | 0.844
| 8.2222 | 0.83 | 0.848
| 8.2516 | 0.834 | 0.852
| 8.2908 | 0.838 | 0.856
| 8.2908 | 0.84 | 0.86
| 8.3202 | 0.844 | 0.864
| 8.3202 | 0.848 | 0.866
| 8.3496 | 0.852 | 0.87
| 8.3888 | 0.854 | 0.874
| 8.3496 | 0.858 | 0.878
| 8.4182 | 0.862 | 0.882
| 8.4182 | 0.866 | 0.886
| 8.4476 | 0.87 | 0.888
| 8.4868 | 0.874 | 0.892
| 8.4868 | 0.876 | 0.896
| 8.5162 | 0.88 | 0.9
| 8.5162 | 0.884 | 0.904
| 8.5456 | 0.888 | 0.908
| 8.5848 | 0.894 | 0.912
| 8.6142 | 0.896 | 0.914
| 8.6142 | 0.9 | 0.92
| 8.6436 | 0.904 | 0.922
| 8.6436 | 0.906 | 0.926
| 8.6828 | 0.91 | 0.928
| 8.6828 | 0.914 | 0.932
| 8.7122 | 0.92 | 0.936
| 8.7122 | 0.922 | 0.94
| 8.7808 | 0.928 | 0.942
| 8.7808 | 0.928 | 0.946
| 8.7808 | 0.932 | 0.948
| 8.8102 | 0.936 | 0.952
| 8.8396 | 0.94 | 0.956
| 8.8396 | 0.942 | 0.962
| 8.8788 | 0.948 | 0.966
| 8.9082 | 0.95 | 0.968
| 8.9082 | 0.952 | 0.974
| 8.9376 | 0.956 | 0.976
| 8.9082 | 0.96 | 0.98
| 8.9376 | 0.964 | 0.982
| 8.9768 | 0.968 | 0.986
| 9.0062 | 0.97 | 0.99
| 9.0062 | 0.974 | 0.994
| 9.0356 | 0.978 | 0.998
| 9.0356 | 0.982 | 1.002
| 9.0748 | 0.986 | 1.006
| 9.1042 | 0.988 | 1.008
| 9.1336 | 0.994 | 1.012
| 9.1042 | 0.996 | 1.018
| 9.1728 | 1 | 1.02
| 9.2022 | 1.004 | 1.024
| 9.2022 | 1.008 | 1.028
| 9.2316 | 1.012 | 1.032
| 9.2708 | 1.014 | 1.036
| 9.2708 | 1.02 | 1.04
| 9.2708 | 1.024 | 1.044
| 9.3002 | 1.026 | 1.048
| 9.3002 | 1.03 | 1.052
| 9.3296 | 1.034 | 1.056
| 9.3688 | 1.038 | 1.06
| 9.3688 | 1.042 | 1.064
| 9.3688 | 1.046 | 1.068
| 9.4276 | 1.052 | 1.072
| 9.4668 | 1.054 | 1.076
| 9.4668 | 1.06 | 1.08
| 9.4962 | 1.062 | 1.084
| 9.4668 | 1.064 | 1.09
| 9.4962 | 1.068 | 1.094
| 9.5256 | 1.072 | 1.096
| 9.5256 | 1.076 | 1.1
| 9.5648 | 1.08 | 1.104
| 9.5942 | 1.084 | 1.108
| 9.6236 | 1.088 | 1.114
| 9.6628 | 1.092 | 1.116
| 9.6236 | 1.096 | 1.12
| 9.6922 | 1.1 | 1.124
| 9.7216 | 1.104 | 1.128
| 9.6922 | 1.11 | 1.132
| 9.7216 | 1.114 | 1.134
| 9.7608 | 1.116 | 1.138
| 9.7608 | 1.12 | 1.142
| 9.8196 | 1.124 | 1.146
| 9.8196 | 1.128 | 1.15
| 9.8588 | 1.132 | 1.154
| 9.8588 | 1.136 | 1.158
| 9.8882 | 1.14 | 1.162
| 9.9176 | 1.144 | 1.166
| 9.8882 | 1.148 | 1.17
| 9.9176 | 1.152 | 1.172
| 9.9862 | 1.154 | 1.178
| 9.9862 | 1.158 | 1.182
| 10.0156 | 1.162 | 1.186
| 10.0156 | 1.166 | 1.19
| 10.0156 | 1.17 | 1.194
| 10.0548 | 1.174 | 1.196
| 10.0842 | 1.178 | 1.202
| 10.1136 | 1.182 | 1.206
| 10.1528 | 1.186 | 1.21
| 10.1528 | 1.19 | 1.212
| 10.1822 | 1.194 | 1.218
| 10.1822 | 1.198 | 1.222
| 10.1822 | 1.2 | 1.224
| 10.2116 | 1.206 | 1.228
| 10.2508 | 1.21 | 1.234
| 10.2802 | 1.212 | 1.238
| 10.2802 | 1.216 | 1.242
| 10.3096 | 1.222 | 1.246
| 10.3488 | 1.224 | 1.25
| 10.3488 | 1.228 | 1.254
| 10.3488 | 1.232 | 1.258
| 10.3782 | 1.236 | 1.262
| 10.4076 | 1.24 | 1.264
| 10.4076 | 1.244 | 1.27
| 10.4468 | 1.248 | 1.274
| 10.4468 | 1.252 | 1.278
| 10.4762 | 1.256 | 1.282
| 10.4762 | 1.258 | 1.286
| 10.5056 | 1.262 | 1.29
| 10.5056 | 1.268 | 1.294
| 10.5448 | 1.272 | 1.298
| 10.5742 | 1.276 | 1.302
| 10.5742 | 1.278 | 1.306
| 10.6036 | 1.282 | 1.31
| 10.6036 | 1.288 | 1.314
| 10.6428 | 1.292 | 1.318
| 10.6428 | 1.296 | 1.322
| 10.6722 | 1.3 | 1.326
| 10.6722 | 1.304 | 1.33
| 10.7408 | 1.308 | 1.334
| 10.7408 | 1.312 | 1.338
| 10.7702 | 1.316 | 1.344
| 10.7702 | 1.32 | 1.346
| 10.7702 | 1.324 | 1.35
| 10.8388 | 1.328 | 1.354
| 10.8388 | 1.332 | 1.36
| 10.8682 | 1.336 | 1.364
| 10.8682 | 1.338 | 1.368
| 10.8976 | 1.344 | 1.372
| 10.8976 | 1.348 | 1.376
| 10.9368 | 1.35 | 1.38
| 10.9368 | 1.354 | 1.384
| 10.9662 | 1.358 | 1.388
| 10.9662 | 1.362 | 1.392
| 10.9956 | 1.366 | 1.396
| 10.9956 | 1.37 | 1.4
| 11.0348 | 1.374 | 1.404
| 11.0348 | 1.378 | 1.41
| 11.0642 | 1.382 | 1.416
| 11.0936 | 1.386 | 1.416
| 11.0936 | 1.39 | 1.42
| 11.1328 | 1.396 | 1.424
| 11.0936 | 1.398 | 1.43
| 11.1622 | 1.404 | 1.434
| 11.1622 | 1.408 | 1.438
| 11.1916 | 1.414 | 1.442
| 11.1916 | 1.42 | 1.446
| 11.2308 | 1.422 | 1.45
| 11.2308 | 1.426 | 1.454
| 11.2602 | 1.43 | 1.458
| 11.2602 | 1.434 | 1.462
| 11.2896 | 1.438 | 1.466
| 11.2896 | 1.442 | 1.472
| 11.3288 | 1.446 | 1.474
| 11.3288 | 1.45 | 1.48
| 11.3582 | 1.454 | 1.484
| 11.3582 | 1.458 | 1.488
| 11.3582 | 1.462 | 1.494
| 11.3876 | 1.466 | 1.498
| 11.3876 | 1.47 | 1.504
| 11.4268 | 1.474 | 1.508
| 11.4268 | 1.478 | 1.512
| 11.4562 | 1.484 | 1.518
| 11.4562 | 1.488 | 1.522
| 11.4562 | 1.492 | 1.528
| 11.4856 | 1.496 | 1.534
| 11.4562 | 1.502 | 1.538
| 11.4856 | 1.506 | 1.544
| 11.4562 | 1.512 | 1.548
| 11.4562 | 1.514 | 1.554
| 11.515 | 1.52 | 1.558
| 11.515 | 1.524 | 1.564
| 11.515 | 1.528 | 1.568
| 11.5542 | 1.532 | 1.572
| 11.5542 | 1.538 | 1.576
| 11.5836 | 1.542 | 1.58
| 11.5836 | 1.546 | 1.584
| 11.613 | 1.55 | 1.59
| 11.613 | 1.556 | 1.598
| 11.613 | 1.56 | 1.602
| 11.6522 | 1.564 | 1.608
| 11.6816 | 1.568 | 1.612
| 11.6816 | 1.572 | 1.616
| 11.711 | 1.576 | 1.62
| 11.711 | 1.582 | 1.626
| 11.7502 | 1.586 | 1.632
| 11.7796 | 1.59 | 1.636
| 11.7796 | 1.594 | 1.64
| 11.7796 | 1.6 | 1.644
| 11.809 | 1.604 | 1.648
| 11.7796 | 1.608 | 1.654
| 11.8482 | 1.612 | 1.658
| 11.8776 | 1.616 | 1.664
| 11.8776 | 1.62 | 1.668
| 11.8776 | 1.624 | 1.672
| 11.907 | 1.63 | 1.676
| 11.9462 | 1.634 | 1.682
| 11.9462 | 1.638 | 1.686
| 11.9756 | 1.644 | 1.69
| 11.9756 | 1.648 | 1.696
| 11.9756 | 1.652 | 1.7
| 12.005 | 1.656 | 1.704
| 12.0442 | 1.66 | 1.71
| 12.0442 | 1.664 | 1.714
| 12.0442 | 1.668 | 1.72
| 12.0736 | 1.674 | 1.722
| 12.0736 | 1.678 | 1.728
| 12.103 | 1.682 | 1.732
| 12.103 | 1.688 | 1.736
| 12.1422 | 1.692 | 1.74
| 12.1422 | 1.696 | 1.746
| 12.1716 | 1.7 | 1.75
| 12.1716 | 1.704 | 1.754
| 12.201 | 1.708 | 1.76
| 12.201 | 1.714 | 1.766
| 12.2402 | 1.718 | 1.77
| 12.2402 | 1.724 | 1.774
| 12.2696 | 1.728 | 1.776
| 12.2402 | 1.732 | 1.782
| 12.299 | 1.736 | 1.786
| 12.299 | 1.742 | 1.79
| 12.3382 | 1.746 | 1.794
| 12.3382 | 1.75 | 1.8
| 12.3676 | 1.754 | 1.804
| 12.3676 | 1.76 | 1.808
| 12.397 | 1.764 | 1.814
| 12.397 | 1.768 | 1.82
| 12.397 | 1.774 | 1.824
| 12.397 | 1.778 | 1.828
| 12.4362 | 1.782 | 1.832
| 12.4362 | 1.788 | 1.838
| 12.4362 | 1.792 | 1.842
| 12.4656 | 1.796 | 1.848
| 12.495 | 1.802 | 1.852
| 12.5342 | 1.806 | 1.856
| 12.495 | 1.81 | 1.86
| 12.5342 | 1.816 | 1.864
| 12.5636 | 1.818 | 1.87
| 12.5342 | 1.824 | 1.876
| 12.5636 | 1.828 | 1.88
| 12.593 | 1.832 | 1.886
| 12.6322 | 1.838 | 1.89
| 12.593 | 1.844 | 1.894
| 12.6322 | 1.846 | 1.9
| 12.6322 | 1.852 | 1.906
| 12.6616 | 1.856 | 1.91
| 12.6616 | 1.86 | 1.914
| 12.691 | 1.866 | 1.92
| 12.691 | 1.87 | 1.924
| 12.6616 | 1.874 | 1.928
| 12.7302 | 1.88 | 1.932
| 12.7302 | 1.886 | 1.938
| 12.7596 | 1.89 | 1.942
| 12.7596 | 1.894 | 1.948
| 12.7596 | 1.898 | 1.952
| 12.789 | 1.904 | 1.958
| 12.7596 | 1.91 | 1.962
| 12.7596 | 1.914 | 1.966
| 12.8282 | 1.918 | 1.972
| 12.789 | 1.922 | 1.976
| 12.8282 | 1.928 | 1.98
| 12.8576 | 1.932 | 1.986
| 12.8282 | 1.938 | 1.99
| 12.8282 | 1.942 | 1.994
| 12.8576 | 1.948 | 1.998
| 12.887 | 1.952 | 2.002
| 12.887 | 1.956 | 2.008
| 12.8576 | 1.962 | 2.014
| 12.9262 | 1.966 | 2.018
| 12.887 | 1.972 | 2.022
| 12.9262 | 1.976 | 2.026
| 12.9262 | 1.98 | 2.032
| 12.9556 | 1.986 | 2.036
| 12.9262 | 1.99 | 2.04
| 12.9556 | 1.994 | 2.046
| 12.9556 | 1.998 | 2.05
| 12.9556 | 2.004 | 2.054
| 12.9556 | 2.01 | 2.06
| 12.985 | 2.014 | 2.064
| 12.985 | 2.02 | 2.068
| 12.985 | 2.024 | 2.074
| 12.985 | 2.03 | 2.078
| 13.0242 | 2.036 | 2.082
| 12.985 | 2.042 | 2.088
| 12.985 | 2.048 | 2.092
| 12.985 | 2.054 | 2.096
| 12.985 | 2.058 | 2.102
| 12.985 | 2.064 | 2.106
| 13.0242 | 2.07 | 2.112
| 13.0242 | 2.074 | 2.116
| 13.0242 | 2.082 | 2.122
| 13.0536 | 2.086 | 2.126
| 13.0242 | 2.09 | 2.132
| 13.0536 | 2.096 | 2.136
| 13.0536 | 2.102 | 2.142
| 13.083 | 2.106 | 2.148
| 13.083 | 2.112 | 2.152
| 13.083 | 2.116 | 2.156
| 13.083 | 2.12 | 2.162
| 13.1222 | 2.126 | 2.166
| 13.1516 | 2.132 | 2.17
| 13.1222 | 2.136 | 2.176
| 13.1516 | 2.142 | 2.18
| 13.181 | 2.146 | 2.186
| 13.1516 | 2.15 | 2.192
| 13.181 | 2.156 | 2.196
| 13.2202 | 2.16 | 2.2
| 13.2202 | 2.166 | 2.206
| 13.2202 | 2.17 | 2.212
| 13.2202 | 2.178 | 2.216
| 13.2496 | 2.18 | 2.22
| 13.2496 | 2.184 | 2.226
| 13.279 | 2.19 | 2.232
| 13.279 | 2.194 | 2.236
| 13.279 | 2.2 | 2.242
| 13.3182 | 2.204 | 2.246
| 13.3182 | 2.21 | 2.25
| 13.279 | 2.216 | 2.256
| 13.3182 | 2.22 | 2.262
| 13.3476 | 2.224 | 2.266
| 13.3476 | 2.228 | 2.272
| 13.3476 | 2.234 | 2.276
| 13.3476 | 2.238 | 2.282
| 13.377 | 2.242 | 2.288
| 13.377 | 2.248 | 2.292
| 13.377 | 2.25 | 2.298
| 13.4162 | 2.256 | 2.304
| 13.4162 | 2.26 | 2.308
| 13.4162 | 2.266 | 2.314
| 13.4162 | 2.27 | 2.318
| 13.4162 | 2.276 | 2.326
| 13.4456 | 2.28 | 2.332
| 13.4456 | 2.284 | 2.338
| 13.4456 | 2.29 | 2.342
| 13.4456 | 2.294 | 2.348
| 13.4162 | 2.3 | 2.352
| 13.4456 | 2.304 | 2.358
| 13.475 | 2.31 | 2.362
| 13.475 | 2.314 | 2.368
| 13.475 | 2.32 | 2.372
| 13.475 | 2.324 | 2.378
| 13.475 | 2.33 | 2.382
| 13.475 | 2.334 | 2.39
| 13.475 | 2.338 | 2.394
| 13.4456 | 2.344 | 2.4
| 13.475 | 2.348 | 2.406
| 13.475 | 2.352 | 2.41
| 13.5142 | 2.356 | 2.416
| 13.475 | 2.362 | 2.422
| 13.475 | 2.368 | 2.428
| 13.475 | 2.372 | 2.432
| 13.475 | 2.376 | 2.44
| 13.5142 | 2.38 | 2.444
| 13.475 | 2.386 | 2.45
| 13.5142 | 2.39 | 2.456
| 13.5142 | 2.396 | 2.462
| 13.475 | 2.4 | 2.466
| 13.475 | 2.404 | 2.472
| 13.5142 | 2.408 | 2.478
| 13.5142 | 2.414 | 2.484
| 13.5142 | 2.418 | 2.488
| 13.475 | 2.422 | 2.494
| 13.475 | 2.428 | 2.5
| 13.5142 | 2.432 | 2.506
| 13.5142 | 2.436 | 2.512
| 13.5142 | 2.442 | 2.518
| 13.5142 | 2.446 | 2.524
| 13.475 | 2.45 | 2.532
| 13.475 | 2.454 | 2.536
| 13.5142 | 2.46 | 2.542
| 13.5142 | 2.464 | 2.548
| 13.475 | 2.47 | 2.554
| 13.475 | 2.474 | 2.56
| 13.5142 | 2.48 | 2.568
| 13.5142 | 2.484 | 2.572
| 13.5142 | 2.488 | 2.576
| 13.5142 | 2.492 | 2.582
| 13.475 | 2.498 | 2.588
| 13.5142 | 2.502 | 2.594
| 13.5142 | 2.506 | 2.6
| 13.5142 | 2.512 | 2.606
| 13.475 | 2.516 | 2.612
| 13.5142 | 2.52 | 2.618
| 13.5142 | 2.526 | 2.624
| 13.4456 | 2.53 | 2.63
| 13.5142 | 2.536 | 2.634
| 13.475 | 2.54 | 2.642
| 13.5142 | 2.544 | 2.65
| 13.5142 | 2.55 | 2.656
| 13.475 | 2.556 | 2.66
| 13.5142 | 2.56 | 2.666
| 13.475 | 2.564 | 2.672
| 13.475 | 2.568 | 2.68
| 13.475 | 2.572 | 2.684
| 13.475 | 2.576 | 2.69
| 13.475 | 2.58 | 2.694
| 13.475 | 2.586 | 2.7
| 13.475 | 2.592 | 2.71
| 13.475 | 2.596 | 2.712
| 13.5142 | 2.6 | 2.72
| 13.475 | 2.604 | 2.726
| 13.475 | 2.61 | 2.73
| 13.475 | 2.614 | 2.736
| 13.4456 | 2.618 | 2.744
| 13.4456 | 2.622 | 2.75
| 13.4162 | 2.628 | 2.758
| 13.4456 | 2.632 | 2.764
| 13.4162 | 2.636 | 2.77
| 13.377 | 2.64 | 2.776
| 13.4162 | 2.644 | 2.782
| 13.4162 | 2.648 | 2.788
| 13.4162 | 2.652 | 2.794
| 13.377 | 2.658 | 2.798
| 13.4162 | 2.664 | 2.804
| 13.377 | 2.666 | 2.812
| 13.377 | 2.67 | 2.816
| 13.4162 | 2.674 | 2.824
| 13.4162 | 2.68 | 2.83
| 13.4162 | 2.684 | 2.836
| 13.4162 | 2.69 | 2.842
| 13.4162 | 2.694 | 2.848
| 13.377 | 2.7 | 2.852
| 13.4162 | 2.704 | 2.858
| 13.377 | 2.71 | 2.864
| 13.4162 | 2.714 | 2.868
| 13.4162 | 2.718 | 2.874
| 13.4162 | 2.724 | 2.88
| 13.4162 | 2.728 | 2.884
| 13.377 | 2.732 | 2.89
| 13.4162 | 2.738 | 2.896
| 13.377 | 2.742 | 2.904
| 13.4162 | 2.746 | 2.91
| 13.377 | 2.75 | 2.914
| 13.377 | 2.754 | 2.92
| 13.377 | 2.758 | 2.926
| 13.377 | 2.764 | 2.932
| 13.4162 | 2.768 | 2.938
| 13.377 | 2.774 | 2.942
| 13.4162 | 2.778 | 2.948
| 13.377 | 2.782 | 2.954
| 13.377 | 2.788 | 2.96
| 13.377 | 2.792 | 2.964
| 13.377 | 2.798 | 2.97
| 13.3476 | 2.802 | 2.976
| 13.377 | 2.806 | 2.982
| 13.377 | 2.812 | 2.988
| 13.377 | 2.816 | 2.996
| 13.3476 | 2.82 | 3.002
| 13.377 | 2.824 | 3.008
| 13.377 | 2.83 | 3.014
| 13.377 | 2.834 | 3.018
| 13.377 | 2.838 | 3.024
| 13.3476 | 2.844 | 3.03
| 13.377 | 2.848 | 3.036
| 13.377 | 2.852 | 3.042
| 13.377 | 2.86 | 3.05
| 13.377 | 2.862 | 3.052
| 13.3476 | 2.866 | 3.058
| 13.3476 | 2.872 | 3.064
| 13.377 | 2.876 | 3.07
| 13.3476 | 2.882 | 3.074
| 13.3476 | 2.886 | 3.08
| 13.3476 | 2.892 | 3.086
| 13.3476 | 2.898 | 3.092
| 13.3476 | 2.902 | 3.098
| 13.3476 | 2.908 | 3.104
| 13.3476 | 2.912 | 3.11
| 13.3476 | 2.918 | 3.116
| 13.3476 | 2.922 | 3.122
| 13.3476 | 2.928 | 3.128
| 13.3476 | 2.932 | 3.134
| 13.3476 | 2.938 | 3.14
| 13.3476 | 2.942 | 3.144
| 13.3182 | 2.948 | 3.15
| 13.3182 | 2.954 | 3.158
| 13.3182 | 2.958 | 3.162
| 13.3182 | 2.964 | 3.168
| 13.279 | 2.968 | 3.172
| 13.3182 | 2.974 | 3.178
| 13.3182 | 2.978 | 3.186
| 13.279 | 2.982 | 3.19
| 13.279 | 2.988 | 3.196
| 13.279 | 2.992 | 3.2
| 13.3182 | 2.998 | 3.206
| 13.279 | 3.002 | 3.212
| 13.3182 | 3.008 | 3.218
| 13.2496 | 3.012 | 3.224
| 13.279 | 3.016 | 3.23
| 13.279 | 3.022 | 3.236
| 13.279 | 3.028 | 3.24
| 13.279 | 3.032 | 3.248
| 13.279 | 3.038 | 3.254
| 13.279 | 3.042 | 3.26
| 13.2496 | 3.048 | 3.266
| 13.2496 | 3.052 | 3.272
| 13.2496 | 3.058 | 3.278
| 13.2496 | 3.062 | 3.282
| 13.2496 | 3.068 | 3.29
| 13.2202 | 3.072 | 3.294
| 13.2202 | 3.078 | 3.302
| 13.181 | 3.084 | 3.306
| 13.2202 | 3.088 | 3.31
| 13.2202 | 3.094 | 3.316
| 13.2202 | 3.098 | 3.32
| 13.181 | 3.104 | 3.326
| 13.181 | 3.108 | 3.332
| 13.181 | 3.114 | 3.338
| 13.181 | 3.118 | 3.344
| 13.1516 | 3.124 | 3.348
| 13.181 | 3.128 | 3.354
| 13.181 | 3.134 | 3.36
| 13.1516 | 3.14 | 3.368
| 13.1222 | 3.146 | 3.374
| 13.1516 | 3.15 | 3.38
| 13.1222 | 3.154 | 3.384
| 13.083 | 3.16 | 3.388
| 13.1222 | 3.164 | 3.394
| 13.1222 | 3.17 | 3.398
| 13.083 | 3.176 | 3.406
| 13.1222 | 3.18 | 3.412
| 13.083 | 3.186 | 3.416
| 13.083 | 3.192 | 3.422
| 13.083 | 3.196 | 3.428
| 13.083 | 3.202 | 3.434
| 13.0536 | 3.206 | 3.438
| 13.0536 | 3.214 | 3.444
| 13.0536 | 3.218 | 3.45
| 13.0242 | 3.222 | 3.454
| 13.0536 | 3.228 | 3.462
| 13.0242 | 3.234 | 3.466
| 13.0242 | 3.238 | 3.472
| 12.985 | 3.246 | 3.478
| 12.985 | 3.248 | 3.484
| 13.0242 | 3.254 | 3.492
| 12.985 | 3.26 | 3.498
| 12.9556 | 3.266 | 3.502
| 12.9556 | 3.27 | 3.506
| 12.9556 | 3.276 | 3.512
| 12.9262 | 3.28 | 3.518
| 12.9556 | 3.286 | 3.524
| 12.9556 | 3.292 | 3.53
| 12.9262 | 3.296 | 3.536
| 12.9262 | 3.304 | 3.54
| 12.9262 | 3.308 | 3.546
| 12.9262 | 3.312 | 3.552
| 12.9262 | 3.318 | 3.556
| 12.9262 | 3.324 | 3.564
| 12.8576 | 3.33 | 3.568
| 12.8576 | 3.334 | 3.574
| 12.887 | 3.34 | 3.58
| 12.887 | 3.346 | 3.586
| 12.8282 | 3.354 | 3.592
| 12.8282 | 3.358 | 3.596
| 12.8576 | 3.366 | 3.602
| 12.8576 | 3.368 | 3.608
| 12.8282 | 3.376 | 3.614
| 12.8282 | 3.378 | 3.62
| 12.8282 | 3.384 | 3.626
| 12.8282 | 3.392 | 3.63
| 12.789 | 3.394 | 3.634
| 12.7596 | 3.4 | 3.64
| 12.789 | 3.406 | 3.646
| 12.7596 | 3.412 | 3.65
| 12.7596 | 3.418 | 3.656
| 12.7596 | 3.422 | 3.662
| 12.7596 | 3.428 | 3.668
| 12.7302 | 3.434 | 3.674
| 12.7302 | 3.44 | 3.68
| 12.7302 | 3.444 | 3.684
| 12.7302 | 3.45 | 3.69
| 12.7302 | 3.456 | 3.696
| 12.691 | 3.462 | 3.702
| 12.691 | 3.466 | 3.708
| 12.691 | 3.472 | 3.714
| 12.6616 | 3.476 | 3.718
| 12.691 | 3.482 | 3.724
| 12.6616 | 3.488 | 3.73
| 12.6616 | 3.492 | 3.736
| 12.6616 | 3.498 | 3.74
| 12.6616 | 3.506 | 3.746
| 12.593 | 3.51 | 3.752
| 12.593 | 3.516 | 3.756
| 12.6322 | 3.52 | 3.762
| 12.6322 | 3.526 | 3.768
| 12.6322 | 3.532 | 3.772
| 12.5636 | 3.538 | 3.778
| 12.5636 | 3.544 | 3.784
| 12.5636 | 3.55 | 3.79
| 12.5636 | 3.556 | 3.796
| 12.593 | 3.56 | 3.802
| 12.5636 | 3.566 | 3.808
| 12.5636 | 3.574 | 3.814
| 12.5342 | 3.578 | 3.82
| 12.5636 | 3.582 | 3.824
| 12.5342 | 3.588 | 3.828
| 12.495 | 3.592 | 3.836
| 12.5342 | 3.598 | 3.84
| 12.5342 | 3.604 | 3.848
| 12.5342 | 3.608 | 3.85
| 12.495 | 3.614 | 3.856
| 12.495 | 3.62 | 3.862
| 12.495 | 3.624 | 3.868
| 12.495 | 3.63 | 3.874
| 12.495 | 3.636 | 3.88
| 12.4656 | 3.642 | 3.884
| 12.4362 | 3.646 | 3.89
| 12.4362 | 3.652 | 3.896
| 12.4656 | 3.658 | 3.904
| 12.4656 | 3.662 | 3.91
| 12.4656 | 3.668 | 3.914
| 12.4362 | 3.674 | 3.922
| 12.4362 | 3.68 | 3.926
| 12.4362 | 3.684 | 3.932
| 12.4362 | 3.69 | 3.938
| 12.4362 | 3.696 | 3.944
| 12.397 | 3.702 | 3.952
| 12.4362 | 3.708 | 3.958
| 12.397 | 3.712 | 3.964
| 12.397 | 3.718 | 3.968
| 12.397 | 3.724 | 3.974
| 12.397 | 3.73 | 3.978
| 12.397 | 3.734 | 3.984
| 12.3382 | 3.74 | 3.99
| 12.3676 | 3.746 | 3.994
| 12.3676 | 3.75 | 4
| 12.3382 | 3.756 | 4.008
| 12.3382 | 3.762 | 4.016
| 12.3676 | 3.766 | 4.02
| 12.3382 | 3.772 | 4.026
| 12.299 | 3.778 | 4.034
| 12.3382 | 3.784 | 4.038
| 12.3382 | 3.788 | 4.042
| 12.3382 | 3.796 | 4.05
| 12.299 | 3.798 | 4.054
| 12.2696 | 3.804 | 4.06
| 12.2696 | 3.81 | 4.066
| 12.299 | 3.816 | 4.072
| 12.2696 | 3.822 | 4.078
| 12.2402 | 3.828 | 4.084
| 12.2696 | 3.832 | 4.09
| 12.2402 | 3.838 | 4.094
| 12.2402 | 3.842 | 4.102
| 12.201 | 3.848 | 4.108
| 12.1716 | 3.854 | 4.112
| 12.201 | 3.86 | 4.12
| 12.201 | 3.864 | 4.122
| 12.201 | 3.87 | 4.13
| 12.1716 | 3.876 | 4.136
| 12.1716 | 3.88 | 4.142
| 12.1716 | 3.888 | 4.148
| 12.1716 | 3.892 | 4.154
| 12.1422 | 3.898 | 4.16
| 12.1422 | 3.904 | 4.166
| 12.1422 | 3.908 | 4.172
| 12.1422 | 3.912 | 4.178
| 12.103 | 3.918 | 4.184
| 12.0736 | 3.924 | 4.19
| 12.0736 | 3.93 | 4.196
| 12.0736 | 3.934 | 4.202
| 12.0442 | 3.94 | 4.208
| 12.0442 | 3.944 | 4.212
| 12.0442 | 3.95 | 4.218
| 11.9756 | 3.956 | 4.224
| 12.005 | 3.96 | 4.23
| 11.9756 | 3.966 | 4.234
| 11.9462 | 3.972 | 4.242
| 11.9462 | 3.976 | 4.246
| 11.9462 | 3.982 | 4.254
| 11.9462 | 3.986 | 4.258
| 11.9462 | 3.994 | 4.264
| 11.9462 | 4 | 4.27
| 11.9462 | 4.004 | 4.276
| 11.907 | 4.01 | 4.282
| 11.9462 | 4.016 | 4.286
| 11.9462 | 4.022 | 4.292
| 11.9462 | 4.026 | 4.298
| 11.9462 | 4.032 | 4.304
| 11.907 | 4.036 | 4.308
| 11.907 | 4.042 | 4.314
| 11.8776 | 4.05 | 4.32
| 11.907 | 4.054 | 4.326
| 11.907 | 4.058 | 4.332
| 11.8776 | 4.064 | 4.336
| 11.907 | 4.07 | 4.342
| 11.8776 | 4.076 | 4.348
| 11.907 | 4.08 | 4.354
| 11.907 | 4.086 | 4.358
| 11.907 | 4.092 | 4.364
| 11.8776 | 4.096 | 4.37
| 11.907 | 4.102 | 4.376
| 11.907 | 4.108 | 4.382
| 11.8776 | 4.114 | 4.388
| 11.8776 | 4.12 | 4.394
| 11.8482 | 4.126 | 4.4
| 11.8776 | 4.132 | 4.406
| 11.8776 | 4.138 | 4.412
| 11.8482 | 4.144 | 4.418
| 11.8776 | 4.148 | 4.424
| 11.8482 | 4.154 | 4.43
| 11.8776 | 4.16 | 4.434
| 11.8482 | 4.164 | 4.44
| 11.8482 | 4.17 | 4.446
| 11.8482 | 4.176 | 4.452
| 11.8482 | 4.182 | 4.456
| 11.8482 | 4.188 | 4.462
| 11.809 | 4.192 | 4.468
| 11.809 | 4.198 | 4.474
| 11.809 | 4.204 | 4.478
| 11.809 | 4.21 | 4.486
| 11.8482 | 4.214 | 4.49
| 11.809 | 4.22 | 4.496
| 11.7796 | 4.23 | 4.502
| 11.7796 | 4.232 | 4.508
| 11.809 | 4.238 | 4.512
| 11.809 | 4.244 | 4.518
| 11.7796 | 4.25 | 4.524
| 11.809 | 4.254 | 4.53
| 11.7796 | 4.26 | 4.534
| 11.809 | 4.266 | 4.54
| 11.809 | 4.272 | 4.546
| 11.7796 | 4.278 | 4.552
| 11.7502 | 4.284 | 4.56
| 11.7502 | 4.288 | 4.562
| 11.7502 | 4.296 | 4.568
| 11.7796 | 4.3 | 4.576
| 11.7796 | 4.306 | 4.582
| 11.7502 | 4.312 | 4.586
| 11.7502 | 4.32 | 4.592
| 11.711 | 4.322 | 4.6
| 11.711 | 4.328 | 4.604
| 11.711 | 4.334 | 4.608
| 11.7502 | 4.34 | 4.614
| 11.7502 | 4.346 | 4.62
| 11.7502 | 4.354 | 4.626
| 11.711 | 4.36 | 4.632
| 11.6816 | 4.364 | 4.638
| 11.6816 | 4.37 | 4.642
| 11.6816 | 4.374 | 4.648
| 11.711 | 4.38 | 4.654
| 11.6816 | 4.386 | 4.658
| 11.6816 | 4.392 | 4.664
| 11.6522 | 4.398 | 4.672
| 11.6522 | 4.404 | 4.676
| 11.6816 | 4.408 | 4.682
| 11.6816 | 4.414 | 4.688
| 11.6816 | 4.42 | 4.692
| 11.6522 | 4.428 | 4.7
| 11.6816 | 4.432 | 4.704
| 11.6816 | 4.438 | 4.71
| 11.613 | 4.444 | 4.714
| 11.6522 | 4.448 | 4.72
| 11.613 | 4.454 | 4.726
| 11.6522 | 4.46 | 4.732
| 11.6522 | 4.466 | 4.738
| 11.6522 | 4.472 | 4.744
| 11.6522 | 4.48 | 4.752
| 11.613 | 4.484 | 4.754
| 11.613 | 4.488 | 4.762
| 11.613 | 4.494 | 4.766
| 11.613 | 4.5 | 4.77
| 11.613 | 4.504 | 4.778
| 11.613 | 4.51 | 4.782
| 11.613 | 4.518 | 4.786
| 11.5836 | 4.524 | 4.79
| 11.5836 | 4.528 | 4.796
| 11.613 | 4.534 | 4.802
| 11.5542 | 4.54 | 4.808
| 11.5542 | 4.548 | 4.812
| 11.5542 | 4.552 | 4.818
| 11.5542 | 4.556 | 4.824
| 11.5542 | 4.562 | 4.83
| 11.5836 | 4.57 | 4.836
| 11.5542 | 4.574 | 4.844
| 11.5542 | 4.578 | 4.848
| 11.5542 | 4.586 | 4.854
| 11.5542 | 4.59 | 4.86
| 11.5542 | 4.594 | 4.866
| 11.5542 | 4.6 | 4.87
| 11.515 | 4.606 | 4.876
| 11.5542 | 4.614 | 4.882
| 11.5542 | 4.618 | 4.888
| 11.5542 | 4.626 | 4.894
| 11.4856 | 4.63 | 4.9
| 11.515 | 4.638 | 4.906
| 11.515 | 4.642 | 4.912
| 11.515 | 4.65 | 4.916
| 11.4856 | 4.654 | 4.922
| 11.4856 | 4.658 | 4.928
| 11.4856 | 4.664 | 4.932
| 11.515 | 4.67 | 4.938
| 11.515 | 4.676 | 4.944
| 11.515 | 4.682 | 4.95
| 11.4562 | 4.686 | 4.956
| 11.4856 | 4.692 | 4.962
| 11.4562 | 4.698 | 4.968
| 11.4856 | 4.704 | 4.972
| 11.4856 | 4.71 | 4.978
| 11.4562 | 4.714 | 4.984
| 11.4562 | 4.722 | 4.99
| 11.4562 | 4.724 | 4.996
| 11.4856 | 4.73 | 5.002
| 11.4856 | 4.736 | 5.006
| 11.4562 | 4.744 | 5.012
| 11.4562 | 4.748 | 5.016
| 11.4268 | 4.752 | 5.022
| 11.4562 | 4.756 | 5.026
| 11.4268 | 4.764 | 5.032
| 11.4268 | 4.768 | 5.038
| 11.4268 | 4.774 | 5.044
| 11.4268 | 4.78 | 5.05
| 11.4268 | 4.786 | 5.056
| 11.4268 | 4.79 | 5.062
| 11.4562 | 4.796 | 5.068
| 11.3876 | 4.802 | 5.074
| 11.4562 | 4.81 | 5.078
| 11.4562 | 4.812 | 5.084
| 11.3876 | 4.818 | 5.09
| 11.3876 | 4.824 | 5.098
| 11.4268 | 4.83 | 5.1
| 11.3876 | 4.836 | 5.108
| 11.3876 | 4.84 | 5.114
| 11.4268 | 4.846 | 5.118
| 11.3876 | 4.854 | 5.122
| 11.3876 | 4.86 | 5.128
| 11.3876 | 4.862 | 5.134
| 11.3582 | 4.872 | 5.14
| 11.3876 | 4.874 | 5.144
| 11.3876 | 4.88 | 5.15
| 11.3876 | 4.886 | 5.154
| 11.3582 | 4.892 | 5.162
| 11.3582 | 4.9 | 5.166
| 11.3582 | 4.902 | 5.172
| 11.3876 | 4.908 | 5.178
| 11.3876 | 4.916 | 5.184
| 11.3582 | 4.92 | 5.188
| 11.3582 | 4.926 | 5.194
| 11.3582 | 4.932 | 5.2
| 11.3582 | 4.94 | 5.204
| 11.3582 | 4.942 | 5.212
| 11.3582 | 4.948 | 5.22
| 11.3288 | 4.954 | 5.222
| 11.3582 | 4.958 | 5.228
| 11.3288 | 4.966 | 5.234
| 11.3582 | 4.97 | 5.238
| 11.3582 | 4.976 | 5.244
| 11.3288 | 4.982 | 5.252
| 11.3288 | 4.988 | 5.258
| 11.3582 | 4.992 | 5.264
| 11.3288 | 4.998 | 5.27
| 11.3582 | 5.006 | 5.274
| 11.3288 | 5.012 | 5.282
| 11.3288 | 5.016 | 5.284
| 11.3288 | 5.02 | 5.292
| 11.3288 | 5.028 | 5.298
| 11.2896 | 5.032 | 5.302
| 11.2896 | 5.04 | 5.306
| 11.2896 | 5.044 | 5.312
| 11.3288 | 5.048 | 5.318
| 11.2896 | 5.052 | 5.326
| 11.2896 | 5.06 | 5.33
| 11.3288 | 5.064 | 5.336
| 11.3288 | 5.07 | 5.34
| 11.3288 | 5.074 | 5.346
| 11.2896 | 5.08 | 5.352
| 11.2896 | 5.086 | 5.358
| 11.2896 | 5.092 | 5.364
| 11.2896 | 5.096 | 5.368
| 11.2602 | 5.102 | 5.376
| 11.2602 | 5.11 | 5.38
| 11.2896 | 5.114 | 5.386
| 11.2602 | 5.12 | 5.392
| 11.2896 | 5.126 | 5.396
| 11.2602 | 5.13 | 5.404
| 11.2602 | 5.136 | 5.408
| 11.2602 | 5.14 | 5.414
| 11.2896 | 5.148 | 5.422
| 11.2602 | 5.154 | 5.426
| 11.2896 | 5.158 | 5.43
| 11.2896 | 5.164 | 5.436
| 11.2602 | 5.168 | 5.442
| 11.2602 | 5.174 | 5.448
| 11.2896 | 5.18 | 5.452
| 11.2896 | 5.188 | 5.458
| 11.2602 | 5.19 | 5.464
| 11.2602 | 5.196 | 5.47
| 11.2308 | 5.202 | 5.476
| 11.2602 | 5.208 | 5.48
| 11.2602 | 5.214 | 5.484
| 11.2308 | 5.22 | 5.49
| 11.2602 | 5.226 | 5.496
| 11.2308 | 5.23 | 5.502
| 11.2308 | 5.236 | 5.508
| 11.2308 | 5.244 | 5.512
| 11.2308 | 5.248 | 5.518
| 11.2308 | 5.252 | 5.524
| 11.1916 | 5.256 | 5.53
| 11.2308 | 5.262 | 5.534
| 11.2308 | 5.27 | 5.54
| 11.1916 | 5.276 | 5.546
| 11.2308 | 5.28 | 5.554
| 11.1916 | 5.284 | 5.56
| 11.1916 | 5.29 | 5.568
| 11.1916 | 5.296 | 5.574
| 11.2308 | 5.302 | 5.578
| 11.2308 | 5.308 | 5.582
| 11.2308 | 5.314 | 5.588
| 11.2308 | 5.318 | 5.594
| 11.2308 | 5.322 | 5.6
| 11.1916 | 5.328 | 5.608
| 11.1916 | 5.334 | 5.612
| 11.1622 | 5.34 | 5.616
| 11.1622 | 5.344 | 5.622
| 11.1622 | 5.35 | 5.626
| 11.1622 | 5.356 | 5.632
| 11.1916 | 5.358 | 5.638
| 11.1916 | 5.366 | 5.644
| 11.1622 | 5.372 | 5.65
| 11.1916 | 5.376 | 5.654
| 11.1622 | 5.382 | 5.66
| 11.1622 | 5.388 | 5.664
| 11.1916 | 5.394 | 5.67
| 11.1916 | 5.4 | 5.676
| 11.1622 | 5.406 | 5.68
| 11.1328 | 5.41 | 5.684
| 11.1328 | 5.416 | 5.69
| 11.1328 | 5.42 | 5.696
| 11.1328 | 5.426 | 5.702
| 11.1328 | 5.432 | 5.71
| 11.1328 | 5.436 | 5.716
| 11.1328 | 5.442 | 5.722
| 11.1328 | 5.448 | 5.728
| 11.1328 | 5.454 | 5.734
| 11.1328 | 5.458 | 5.738
| 11.1328 | 5.464 | 5.744
| 11.0936 | 5.468 | 5.75
| 11.1328 | 5.474 | 5.756
| 11.0936 | 5.48 | 5.762
| 11.0936 | 5.486 | 5.766
| 11.0936 | 5.492 | 5.772
| 11.1328 | 5.496 | 5.776
| 11.1328 | 5.502 | 5.782
| 11.0936 | 5.508 | 5.786
| 11.0936 | 5.512 | 5.792
| 11.0936 | 5.518 | 5.798
| 11.0936 | 5.524 | 5.802
| 11.0936 | 5.532 | 5.808
| 11.0936 | 5.536 | 5.814
| 11.0642 | 5.542 | 5.82
| 11.0936 | 5.548 | 5.826
| 11.1328 | 5.552 | 5.832
| 11.0936 | 5.56 | 5.838
| 11.0936 | 5.564 | 5.842
| 11.0936 | 5.57 | 5.85
| 11.0642 | 5.576 | 5.854
| 11.0936 | 5.58 | 5.86
| 11.0936 | 5.586 | 5.866
| 11.0936 | 5.594 | 5.872
| 11.0642 | 5.596 | 5.878
| 11.0642 | 5.602 | 5.884
| 11.0642 | 5.608 | 5.89
| 11.0936 | 5.612 | 5.896
| 11.0936 | 5.618 | 5.9
| 11.0936 | 5.624 | 5.906
| 11.0642 | 5.63 | 5.912
| 11.0348 | 5.636 | 5.918
| 11.0642 | 5.64 | 5.924
| 11.0642 | 5.646 | 5.93
| 11.0642 | 5.652 | 5.934
| 11.0642 | 5.658 | 5.94
| 11.0348 | 5.664 | 5.946
| 11.0348 | 5.668 | 5.952
| 11.0642 | 5.676 | 5.956
| 11.0348 | 5.682 | 5.964
| 11.0348 | 5.684 | 5.968
| 11.0348 | 5.692 | 5.972
| 11.0348 | 5.698 | 5.978
| 11.0642 | 5.7 | 5.984
| 11.0348 | 5.708 | 5.988
| 10.9956 | 5.712 | 5.994
| 10.9956 | 5.716 | 6
| 11.0348 | 5.724 | 6.006
| 10.9956 | 5.728 | 6.01
| 11.0348 | 5.736 | 6.018
| 10.9956 | 5.74 | 6.022
| 10.9956 | 5.746 | 6.028
| 11.0348 | 5.75 | 6.032
| 11.0348 | 5.756 | 6.038
| 11.0348 | 5.762 | 6.044
| 11.0348 | 5.768 | 6.048
| 11.0348 | 5.772 | 6.054
| 10.9956 | 5.778 | 6.06
| 10.9956 | 5.784 | 6.066
| 10.9662 | 5.788 | 6.07
| 10.9956 | 5.796 | 6.076
| 10.9956 | 5.798 | 6.082
| 10.9662 | 5.806 | 6.086
| 10.9956 | 5.81 | 6.092
| 10.9368 | 5.814 | 6.096
| 10.9368 | 5.82 | 6.102
| 10.9662 | 5.824 | 6.106
| 10.9662 | 5.83 | 6.112
| 10.8976 | 5.836 | 6.116
| 10.9368 | 5.84 | 6.122
| 10.9368 | 5.844 | 6.126
| 10.8976 | 5.85 | 6.132
| 10.8682 | 5.856 | 6.138
| 10.8976 | 5.864 | 6.142

## B班 せん断
平成14年1月10日実施
A班 | 小型RCはり試験（せん断）
| 荷重 | 変位1 | 変位2
| kN | mm | mm
| 0 | 0 | 0
| 0 | -0.002 | 0
| 0 | 0 | 0.002
| 0 | 0.002 | 0.002
| 0 | 0 | 0.002
| 0.0686 | 0.002 | 0
| 0.1274 | 0.004 | 0
| 0.098 | 0.002 | 0
| 0.1274 | 0.004 | 0.002
| 0.1274 | 0.004 | 0.004
| 0.098 | 0.004 | 0.004
| 0.098 | 0.002 | 0.004
| 0.098 | 0.002 | 0.004
| 0.1274 | 0.002 | 0.004
| 0.1666 | 0.002 | 0.004
| 0.1274 | 0.004 | 0.004
| 0.1274 | 0.002 | 0.004
| 0.1666 | 0.002 | 0.004
| 0.1274 | 0.002 | 0.004
| 0.196 | 0.002 | 0.004
| 0.1666 | 0.002 | 0.006
| 0.1666 | 0.002 | 0.004
| 0.196 | 0.002 | 0.006
| 0.1666 | -0.002 | 0.004
| 0.1666 | -0.002 | 0.004
| 0.196 | -0.002 | 0.004
| 0.196 | -0.002 | 0.004
| 0.196 | -0.002 | 0.004
| 0.196 | -0.006 | 0.006
| 0.196 | -0.006 | 0.006
| 0.2254 | -0.006 | 0.004
| 0.2254 | -0.006 | 0.006
| 0.2254 | -0.006 | 0.004
| 0.2254 | -0.006 | 0.008
| 0.2646 | -0.006 | 0.004
| 0.2646 | -0.008 | 0.006
| 0.2646 | -0.008 | 0.004
| 0.2646 | -0.006 | 0.006
| 0.294 | -0.008 | 0.004
| 0.294 | -0.008 | 0.004
| 0.294 | -0.008 | 0.006
| 0.294 | -0.006 | 0.006
| 0.3234 | -0.006 | 0.004
| 0.3234 | -0.008 | 0.006
| 0.3234 | -0.008 | 0.004
| 0.3626 | -0.008 | 0.004
| 0.3234 | -0.008 | 0.004
| 0.3626 | -0.008 | 0.004
| 0.392 | -0.01 | 0.004
| 0.3626 | -0.01 | 0.006
| 0.392 | -0.01 | 0.004
| 0.392 | -0.008 | 0.004
| 0.4214 | -0.01 | 0.004
| 0.4214 | -0.01 | 0.004
| 0.4214 | -0.008 | 0.004
| 0.4214 | -0.01 | 0.004
| 0.4214 | -0.01 | 0.004
| 0.4606 | -0.008 | 0.004
| 0.4606 | -0.01 | 0.004
| 0.4606 | -0.008 | 0.004
| 0.4606 | -0.01 | 0.004
| 0.4606 | -0.01 | 0.004
| 0.49 | -0.008 | 0.004
| 0.49 | -0.01 | 0.004
| 0.49 | -0.01 | 0.004
| 0.5194 | -0.01 | 0.006
| 0.5194 | -0.008 | 0.004
| 0.5194 | -0.01 | 0.006
| 0.5194 | -0.01 | 0.004
| 0.5586 | -0.01 | 0.004
| 0.5586 | -0.01 | 0.004
| 0.588 | -0.01 | 0.004
| 0.588 | -0.01 | 0.004
| 0.6174 | -0.008 | 0.004
| 0.6174 | -0.01 | 0.004
| 0.6174 | -0.01 | 0.004
| 0.6174 | -0.01 | 0.004
| 0.6174 | -0.01 | 0.004
| 0.6566 | -0.008 | 0.004
| 0.6566 | -0.008 | 0.004
| 0.686 | -0.01 | 0.004
| 0.686 | -0.01 | 0.004
| 0.686 | -0.01 | 0.006
| 0.7154 | -0.008 | 0.004
| 0.7154 | -0.01 | 0.004
| 0.7154 | -0.008 | 0.004
| 0.7546 | -0.01 | 0.004
| 0.7546 | -0.01 | 0.004
| 0.7546 | -0.01 | 0.004
| 0.784 | -0.01 | 0.004
| 0.784 | -0.008 | 0.004
| 0.784 | -0.01 | 0.004
| 0.8134 | -0.012 | 0.004
| 0.8134 | -0.01 | 0.004
| 0.8526 | -0.008 | 0.004
| 0.8526 | -0.01 | 0.004
| 0.882 | -0.01 | 0.004
| 0.9114 | -0.01 | 0.004
| 0.882 | -0.01 | 0.004
| 0.9114 | -0.012 | 0.004
| 0.9114 | -0.01 | 0.004
| 0.9114 | -0.01 | 0.004
| 0.9506 | -0.012 | 0.004
| 0.9506 | -0.012 | 0.004
| 0.98 | -0.01 | 0.004
| 0.98 | -0.01 | 0.004
| 0.98 | -0.01 | 0.004
| 1.0094 | -0.01 | 0.004
| 1.0094 | -0.012 | 0.004
| 1.0486 | -0.01 | 0.004
| 1.0486 | -0.008 | 0.004
| 1.078 | -0.01 | 0.004
| 1.078 | -0.01 | 0.004
| 1.078 | -0.01 | 0.004
| 1.1074 | -0.01 | 0.004
| 1.1466 | -0.01 | 0.004
| 1.1466 | -0.01 | 0.004
| 1.1466 | -0.01 | 0.004
| 1.1466 | -0.01 | 0.004
| 1.176 | -0.008 | 0.004
| 1.176 | -0.01 | 0.004
| 1.2054 | -0.01 | 0.004
| 1.2054 | -0.01 | 0.004
| 1.2446 | -0.01 | 0.004
| 1.2446 | -0.008 | 0.004
| 1.274 | -0.01 | 0.004
| 1.274 | -0.01 | 0.004
| 1.3034 | -0.01 | 0.004
| 1.3034 | -0.008 | 0.004
| 1.3426 | -0.01 | 0.004
| 1.3426 | -0.01 | 0.004
| 1.3426 | -0.01 | 0.002
| 1.372 | -0.01 | 0.004
| 1.372 | -0.01 | 0.002
| 1.4014 | -0.01 | 0.002
| 1.4406 | -0.01 | 0.002
| 1.4406 | -0.01 | 0.002
| 1.4406 | -0.008 | 0.002
| 1.4994 | -0.01 | 0.002
| 1.47 | -0.01 | 0.002
| 1.4994 | -0.008 | 0.002
| 1.5386 | -0.01 | 0.002
| 1.5386 | -0.008 | 0.002
| 1.5386 | -0.008 | 0.002
| 1.5386 | -0.008 | 0.004
| 1.568 | -0.008 | 0.002
| 1.5974 | -0.008 | 0.004
| 1.5974 | -0.008 | 0.004
| 1.6268 | -0.008 | 0.004
| 1.6268 | -0.006 | 0.004
| 1.6268 | -0.006 | 0.006
| 1.666 | -0.004 | 0.006
| 1.6954 | -0.006 | 0.006
| 1.6954 | -0.004 | 0.006
| 1.764 | -0.004 | 0.006
| 1.7248 | -0.004 | 0.008
| 1.764 | -0.004 | 0.008
| 1.764 | -0.002 | 0.008
| 1.7934 | -0.002 | 0.01
| 1.8228 | 0 | 0.01
| 1.8228 | 0 | 0.012
| 1.862 | 0 | 0.012
| 1.862 | 0 | 0.012
| 1.8914 | 0.002 | 0.014
| 1.8914 | 0.002 | 0.014
| 1.9208 | 0.004 | 0.016
| 1.96 | 0.004 | 0.016
| 1.96 | 0.006 | 0.018
| 1.9894 | 0.008 | 0.018
| 1.9894 | 0.006 | 0.02
| 2.0188 | 0.006 | 0.02
| 2.0188 | 0.008 | 0.022
| 2.058 | 0.008 | 0.022
| 2.058 | 0.012 | 0.024
| 2.0874 | 0.01 | 0.026
| 2.0874 | 0.012 | 0.028
| 2.1168 | 0.014 | 0.028
| 2.156 | 0.014 | 0.03
| 2.156 | 0.014 | 0.032
| 2.1854 | 0.016 | 0.032
| 2.1854 | 0.016 | 0.034
| 2.2148 | 0.018 | 0.034
| 2.254 | 0.018 | 0.036
| 2.254 | 0.02 | 0.036
| 2.2834 | 0.022 | 0.038
| 2.2834 | 0.022 | 0.038
| 2.3128 | 0.022 | 0.04
| 2.3128 | 0.024 | 0.04
| 2.352 | 0.024 | 0.042
| 2.3814 | 0.026 | 0.042
| 2.3814 | 0.028 | 0.044
| 2.4108 | 0.028 | 0.044
| 2.45 | 0.03 | 0.046
| 2.45 | 0.03 | 0.048
| 2.4794 | 0.032 | 0.048
| 2.4794 | 0.032 | 0.05
| 2.5088 | 0.034 | 0.05
| 2.548 | 0.034 | 0.052
| 2.548 | 0.036 | 0.052
| 2.5774 | 0.038 | 0.054
| 2.5774 | 0.038 | 0.054
| 2.6068 | 0.04 | 0.056
| 2.646 | 0.042 | 0.056
| 2.646 | 0.04 | 0.058
| 2.6754 | 0.042 | 0.058
| 2.7048 | 0.044 | 0.06
| 2.7048 | 0.046 | 0.062
| 2.744 | 0.046 | 0.064
| 2.7734 | 0.048 | 0.064
| 2.7734 | 0.05 | 0.066
| 2.8028 | 0.05 | 0.068
| 2.8028 | 0.052 | 0.07
| 2.842 | 0.054 | 0.072
| 2.8714 | 0.054 | 0.072
| 2.8714 | 0.056 | 0.072
| 2.9008 | 0.058 | 0.074
| 2.94 | 0.058 | 0.076
| 2.9694 | 0.06 | 0.078
| 2.9694 | 0.062 | 0.08
| 2.9988 | 0.062 | 0.082
| 3.038 | 0.064 | 0.082
| 3.038 | 0.066 | 0.084
| 3.0674 | 0.066 | 0.086
| 3.0674 | 0.066 | 0.088
| 3.0968 | 0.07 | 0.09
| 3.136 | 0.07 | 0.092
| 3.136 | 0.072 | 0.092
| 3.1654 | 0.074 | 0.096
| 3.1948 | 0.076 | 0.096
| 3.1948 | 0.076 | 0.098
| 3.234 | 0.078 | 0.1
| 3.234 | 0.08 | 0.1
| 3.2634 | 0.08 | 0.102
| 3.2928 | 0.082 | 0.104
| 3.332 | 0.084 | 0.106
| 3.332 | 0.086 | 0.108
| 3.3614 | 0.088 | 0.11
| 3.3908 | 0.088 | 0.112
| 3.3908 | 0.09 | 0.114
| 3.43 | 0.094 | 0.114
| 3.4594 | 0.094 | 0.114
| 3.4594 | 0.096 | 0.116
| 3.4888 | 0.096 | 0.118
| 3.4888 | 0.098 | 0.12
| 3.528 | 0.102 | 0.12
| 3.5574 | 0.102 | 0.124
| 3.5868 | 0.104 | 0.126
| 3.5868 | 0.104 | 0.126
| 3.626 | 0.106 | 0.128
| 3.6554 | 0.11 | 0.13
| 3.6848 | 0.11 | 0.132
| 3.6848 | 0.112 | 0.134
| 3.724 | 0.112 | 0.136
| 3.7534 | 0.116 | 0.136
| 3.7534 | 0.116 | 0.138
| 3.7828 | 0.118 | 0.14
| 3.822 | 0.122 | 0.144
| 3.822 | 0.122 | 0.146
| 3.8514 | 0.124 | 0.148
| 3.8514 | 0.126 | 0.15
| 3.8808 | 0.128 | 0.15
| 3.92 | 0.13 | 0.152
| 3.9494 | 0.13 | 0.156
| 3.9788 | 0.132 | 0.156
| 3.9788 | 0.136 | 0.158
| 4.018 | 0.138 | 0.16
| 4.018 | 0.138 | 0.162
| 4.0474 | 0.14 | 0.164
| 4.0768 | 0.142 | 0.166
| 4.116 | 0.144 | 0.168
| 4.116 | 0.146 | 0.17
| 4.116 | 0.148 | 0.174
| 4.1454 | 0.15 | 0.176
| 4.1748 | 0.152 | 0.178
| 4.214 | 0.154 | 0.18
| 4.214 | 0.156 | 0.182
| 4.2434 | 0.158 | 0.184
| 4.2728 | 0.158 | 0.186
| 4.2728 | 0.162 | 0.188
| 4.312 | 0.164 | 0.192
| 4.3414 | 0.166 | 0.194
| 4.3708 | 0.168 | 0.196
| 4.41 | 0.17 | 0.198
| 4.41 | 0.172 | 0.2
| 4.4394 | 0.174 | 0.202
| 4.4394 | 0.178 | 0.204
| 4.4688 | 0.178 | 0.206
| 4.508 | 0.18 | 0.208
| 4.508 | 0.182 | 0.21
| 4.5374 | 0.184 | 0.212
| 4.5374 | 0.186 | 0.216
| 4.5668 | 0.188 | 0.218
| 4.606 | 0.192 | 0.22
| 4.606 | 0.192 | 0.222
| 4.6354 | 0.194 | 0.224
| 4.6648 | 0.198 | 0.226
| 4.6648 | 0.2 | 0.228
| 4.704 | 0.202 | 0.23
| 4.7334 | 0.204 | 0.234
| 4.7334 | 0.206 | 0.236
| 4.802 | 0.208 | 0.238
| 4.7628 | 0.21 | 0.24
| 4.8314 | 0.212 | 0.244
| 4.8314 | 0.214 | 0.246
| 4.8608 | 0.216 | 0.248
| 4.9 | 0.218 | 0.25
| 4.9 | 0.22 | 0.252
| 4.9294 | 0.224 | 0.256
| 4.9588 | 0.226 | 0.258
| 4.9588 | 0.228 | 0.26
| 4.9882 | 0.23 | 0.264
| 5.0274 | 0.232 | 0.266
| 5.0568 | 0.234 | 0.27
| 5.0568 | 0.236 | 0.272
| 5.0862 | 0.24 | 0.274
| 5.1254 | 0.242 | 0.276
| 5.1254 | 0.244 | 0.28
| 5.1548 | 0.246 | 0.282
| 5.1842 | 0.248 | 0.284
| 5.2234 | 0.25 | 0.286
| 5.2234 | 0.252 | 0.288
| 5.2528 | 0.254 | 0.29
| 5.2528 | 0.256 | 0.292
| 5.2822 | 0.26 | 0.296
| 5.3214 | 0.262 | 0.298
| 5.3508 | 0.264 | 0.3
| 5.3508 | 0.266 | 0.304
| 5.3802 | 0.268 | 0.306
| 5.4194 | 0.272 | 0.308
| 5.4194 | 0.274 | 0.31
| 5.4488 | 0.276 | 0.312
| 5.4782 | 0.278 | 0.316
| 5.5174 | 0.28 | 0.318
| 5.5174 | 0.284 | 0.322
| 5.5468 | 0.286 | 0.324
| 5.5468 | 0.288 | 0.326
| 5.5762 | 0.292 | 0.328
| 5.5762 | 0.294 | 0.332
| 5.6154 | 0.296 | 0.334
| 5.6448 | 0.298 | 0.336
| 5.6448 | 0.304 | 0.34
| 5.6742 | 0.304 | 0.342
| 5.7134 | 0.306 | 0.344
| 5.7134 | 0.31 | 0.346
| 5.7428 | 0.312 | 0.35
| 5.7722 | 0.314 | 0.354
| 5.7722 | 0.316 | 0.356
| 5.8114 | 0.32 | 0.358
| 5.8114 | 0.322 | 0.362
| 5.8408 | 0.326 | 0.364
| 5.8702 | 0.328 | 0.368
| 5.8702 | 0.33 | 0.37
| 5.9094 | 0.332 | 0.374
| 5.9388 | 0.336 | 0.376
| 5.9388 | 0.338 | 0.378
| 5.9682 | 0.34 | 0.382
| 6.0074 | 0.342 | 0.384
| 6.0368 | 0.346 | 0.388
| 6.0368 | 0.348 | 0.392
| 6.0662 | 0.35 | 0.394
| 6.0662 | 0.354 | 0.396
| 6.1054 | 0.356 | 0.398
| 6.1348 | 0.358 | 0.4
| 6.1348 | 0.362 | 0.402
| 6.1642 | 0.364 | 0.406
| 6.1642 | 0.368 | 0.408
| 6.2034 | 0.37 | 0.412
| 6.2034 | 0.374 | 0.414
| 6.2328 | 0.376 | 0.416
| 6.2622 | 0.378 | 0.42
| 6.3014 | 0.382 | 0.422
| 6.3014 | 0.384 | 0.426
| 6.3308 | 0.386 | 0.428
| 6.3602 | 0.39 | 0.432
| 6.3602 | 0.392 | 0.434
| 6.3994 | 0.394 | 0.436
| 6.3994 | 0.398 | 0.44
| 6.4288 | 0.4 | 0.442
| 6.4582 | 0.402 | 0.444
| 6.4582 | 0.404 | 0.446
| 6.4974 | 0.41 | 0.45
| 6.5268 | 0.41 | 0.452
| 6.5268 | 0.412 | 0.456
| 6.5562 | 0.416 | 0.458
| 6.5954 | 0.418 | 0.46
| 6.5954 | 0.422 | 0.464
| 6.6248 | 0.424 | 0.468
| 6.6542 | 0.426 | 0.47
| 6.6934 | 0.43 | 0.474
| 6.6934 | 0.432 | 0.478
| 6.7228 | 0.436 | 0.48
| 6.7522 | 0.438 | 0.484
| 6.7522 | 0.442 | 0.486
| 6.7914 | 0.444 | 0.488
| 6.7914 | 0.446 | 0.492
| 6.8208 | 0.452 | 0.496
| 6.8502 | 0.452 | 0.498
| 6.8502 | 0.456 | 0.504
| 6.8894 | 0.458 | 0.506
| 6.8894 | 0.462 | 0.508
| 6.9188 | 0.464 | 0.512
| 6.9188 | 0.466 | 0.516
| 6.9482 | 0.47 | 0.518
| 6.9874 | 0.472 | 0.522
| 7.0168 | 0.476 | 0.526
| 7.0168 | 0.48 | 0.53
| 7.0462 | 0.48 | 0.532
| 7.0462 | 0.484 | 0.534
| 7.0854 | 0.486 | 0.538
| 7.1148 | 0.49 | 0.54
| 7.1148 | 0.492 | 0.544
| 7.1442 | 0.494 | 0.546
| 7.1834 | 0.496 | 0.55
| 7.1834 | 0.5 | 0.554
| 7.2128 | 0.502 | 0.556
| 7.2422 | 0.506 | 0.558
| 7.2422 | 0.508 | 0.562
| 7.2814 | 0.512 | 0.564
| 7.3108 | 0.514 | 0.568
| 7.3108 | 0.518 | 0.572
| 7.3402 | 0.52 | 0.574
| 7.3794 | 0.524 | 0.578
| 7.3794 | 0.526 | 0.58
| 7.4088 | 0.53 | 0.582
| 7.4088 | 0.532 | 0.584
| 7.4382 | 0.534 | 0.59
| 7.4774 | 0.538 | 0.592
| 7.4774 | 0.542 | 0.596
| 7.5068 | 0.544 | 0.598
| 7.5362 | 0.548 | 0.602
| 7.5362 | 0.552 | 0.606
| 7.5754 | 0.554 | 0.608
| 7.5754 | 0.56 | 0.612
| 7.6048 | 0.56 | 0.614
| 7.6342 | 0.562 | 0.618
| 7.6342 | 0.566 | 0.622
| 7.6734 | 0.568 | 0.624
| 7.6734 | 0.572 | 0.628
| 7.7028 | 0.574 | 0.63
| 7.7322 | 0.578 | 0.632
| 7.7322 | 0.582 | 0.636
| 7.7714 | 0.584 | 0.638
| 7.8008 | 0.586 | 0.642
| 7.8008 | 0.59 | 0.646
| 7.8302 | 0.594 | 0.648
| 7.8694 | 0.596 | 0.652
| 7.8694 | 0.598 | 0.656
| 7.8694 | 0.602 | 0.658
| 7.9282 | 0.604 | 0.66
| 7.9282 | 0.608 | 0.664
| 7.9674 | 0.612 | 0.666
| 7.9674 | 0.614 | 0.67
| 7.9968 | 0.618 | 0.674
| 8.0262 | 0.62 | 0.676
| 8.0262 | 0.622 | 0.68
| 8.0654 | 0.626 | 0.682
| 8.0948 | 0.628 | 0.686
| 8.0948 | 0.632 | 0.69
| 8.1242 | 0.634 | 0.694
| 8.1242 | 0.638 | 0.696
| 8.1536 | 0.64 | 0.7
| 8.1928 | 0.644 | 0.702
| 8.2222 | 0.648 | 0.706
| 8.2222 | 0.65 | 0.708
| 8.2516 | 0.652 | 0.71
| 8.2908 | 0.654 | 0.714
| 8.2908 | 0.658 | 0.716
| 8.3202 | 0.66 | 0.72
| 8.3202 | 0.664 | 0.724
| 8.3496 | 0.668 | 0.728
| 8.3888 | 0.67 | 0.732
| 8.3888 | 0.674 | 0.736
| 8.4182 | 0.678 | 0.738
| 8.4476 | 0.682 | 0.742
| 8.4476 | 0.684 | 0.746
| 8.4868 | 0.686 | 0.748
| 8.5162 | 0.688 | 0.75
| 8.5456 | 0.692 | 0.754
| 8.5456 | 0.696 | 0.758
| 8.5848 | 0.698 | 0.76
| 8.5848 | 0.702 | 0.764
| 8.6142 | 0.706 | 0.768
| 8.6142 | 0.708 | 0.77
| 8.6436 | 0.71 | 0.774
| 8.6828 | 0.714 | 0.776
| 8.7122 | 0.718 | 0.78
| 8.7122 | 0.72 | 0.784
| 8.7416 | 0.726 | 0.786
| 8.7416 | 0.726 | 0.79
| 8.7808 | 0.73 | 0.794
| 8.8102 | 0.734 | 0.798
| 8.8102 | 0.738 | 0.8
| 8.8396 | 0.74 | 0.804
| 8.8788 | 0.746 | 0.808
| 8.8788 | 0.746 | 0.812
| 8.9082 | 0.75 | 0.816
| 8.9376 | 0.754 | 0.818
| 8.9376 | 0.758 | 0.82
| 8.9768 | 0.758 | 0.824
| 8.9768 | 0.762 | 0.828
| 9.0062 | 0.764 | 0.832
| 9.0062 | 0.77 | 0.834
| 9.0356 | 0.77 | 0.838
| 9.0748 | 0.774 | 0.842
| 9.0748 | 0.78 | 0.844
| 9.1042 | 0.78 | 0.848
| 9.1042 | 0.786 | 0.852
| 9.1336 | 0.79 | 0.856
| 9.1728 | 0.792 | 0.86
| 9.2022 | 0.794 | 0.862
| 9.2022 | 0.796 | 0.866
| 9.2316 | 0.8 | 0.87
| 9.2708 | 0.804 | 0.874
| 9.2708 | 0.81 | 0.876
| 9.2708 | 0.81 | 0.88
| 9.3002 | 0.814 | 0.882
| 9.3296 | 0.816 | 0.886
| 9.3688 | 0.82 | 0.89
| 9.3688 | 0.824 | 0.894
| 9.3982 | 0.828 | 0.898
| 9.3982 | 0.83 | 0.9
| 9.4276 | 0.834 | 0.904
| 9.4668 | 0.838 | 0.908
| 9.4668 | 0.84 | 0.91
| 9.4962 | 0.844 | 0.914
| 9.4962 | 0.846 | 0.916
| 9.5256 | 0.85 | 0.92
| 9.5648 | 0.854 | 0.924
| 9.5648 | 0.856 | 0.928
| 9.5942 | 0.86 | 0.93
| 9.5942 | 0.866 | 0.934
| 9.6236 | 0.866 | 0.938
| 9.6628 | 0.87 | 0.94
| 9.6628 | 0.874 | 0.944
| 9.6922 | 0.876 | 0.948
| 9.7216 | 0.882 | 0.95
| 9.7216 | 0.884 | 0.954
| 9.7608 | 0.888 | 0.958
| 9.7608 | 0.892 | 0.962
| 9.7902 | 0.894 | 0.966
| 9.8196 | 0.9 | 0.97
| 9.8196 | 0.902 | 0.972
| 9.8588 | 0.908 | 0.976
| 9.8588 | 0.908 | 0.98
| 9.8882 | 0.912 | 0.984
| 9.9176 | 0.916 | 0.986
| 9.9176 | 0.92 | 0.99
| 9.9176 | 0.922 | 0.994
| 9.9568 | 0.926 | 0.998
| 9.9862 | 0.93 | 1.002
| 10.0156 | 0.934 | 1.006
| 10.0156 | 0.936 | 1.01
| 10.0156 | 0.94 | 1.014
| 10.0548 | 0.944 | 1.016
| 10.0842 | 0.946 | 1.02
| 10.0842 | 0.95 | 1.022
| 10.1136 | 0.952 | 1.026
| 10.1528 | 0.958 | 1.028
| 10.1528 | 0.96 | 1.032
| 10.1822 | 0.964 | 1.038
| 10.1822 | 0.968 | 1.042
| 10.2116 | 0.97 | 1.046
| 10.2508 | 0.976 | 1.048
| 10.2508 | 0.978 | 1.052
| 10.2802 | 0.98 | 1.056
| 10.2802 | 0.984 | 1.06
| 10.3096 | 0.988 | 1.064
| 10.3096 | 0.99 | 1.068
| 10.3488 | 0.994 | 1.072
| 10.3782 | 1 | 1.074
| 10.3782 | 1.004 | 1.08
| 10.4076 | 1.006 | 1.082
| 10.4076 | 1.012 | 1.086
| 10.4468 | 1.014 | 1.09
| 10.4468 | 1.016 | 1.094
| 10.4762 | 1.02 | 1.098
| 10.5056 | 1.024 | 1.102
| 10.5056 | 1.028 | 1.106
| 10.5448 | 1.03 | 1.11
| 10.5448 | 1.034 | 1.114
| 10.5742 | 1.04 | 1.118
| 10.5742 | 1.042 | 1.122
| 10.6036 | 1.044 | 1.124
| 10.6428 | 1.048 | 1.128
| 10.6428 | 1.052 | 1.132
| 10.6722 | 1.056 | 1.136
| 10.6722 | 1.06 | 1.138
| 10.7016 | 1.064 | 1.142
| 10.7408 | 1.066 | 1.146
| 10.7408 | 1.07 | 1.15
| 10.7702 | 1.074 | 1.154
| 10.7702 | 1.08 | 1.158
| 10.7996 | 1.082 | 1.162
| 10.8388 | 1.086 | 1.164
| 10.8388 | 1.088 | 1.168
| 10.8682 | 1.09 | 1.172
| 10.8682 | 1.098 | 1.176
| 10.8976 | 1.1 | 1.18
| 10.8976 | 1.104 | 1.184
| 10.9368 | 1.108 | 1.188
| 10.9368 | 1.11 | 1.192
| 10.9662 | 1.114 | 1.196
| 10.9662 | 1.118 | 1.2
| 10.9956 | 1.122 | 1.204
| 11.0348 | 1.126 | 1.208
| 11.0348 | 1.128 | 1.212
| 11.0642 | 1.132 | 1.214
| 11.0642 | 1.14 | 1.218
| 11.0936 | 1.142 | 1.22
| 11.0936 | 1.144 | 1.224
| 11.1328 | 1.148 | 1.228
| 11.1622 | 1.152 | 1.232
| 11.1622 | 1.156 | 1.236
| 11.1622 | 1.16 | 1.24
| 11.1916 | 1.166 | 1.244
| 11.2308 | 1.168 | 1.248
| 11.2308 | 1.172 | 1.252
| 11.2602 | 1.174 | 1.254
| 11.2602 | 1.178 | 1.258
| 11.2896 | 1.184 | 1.26
| 11.2896 | 1.186 | 1.264
| 11.3288 | 1.19 | 1.268
| 11.3288 | 1.194 | 1.272
| 11.3582 | 1.198 | 1.278
| 11.3582 | 1.2 | 1.28
| 11.3876 | 1.204 | 1.284
| 11.3876 | 1.208 | 1.288
| 11.4268 | 1.212 | 1.292
| 11.4562 | 1.216 | 1.296
| 11.4562 | 1.218 | 1.3
| 11.4562 | 1.224 | 1.304
| 11.4856 | 1.228 | 1.308
| 11.4856 | 1.23 | 1.312
| 11.515 | 1.234 | 1.316
| 11.515 | 1.24 | 1.32
| 11.5542 | 1.242 | 1.322
| 11.5542 | 1.246 | 1.326
| 11.5836 | 1.25 | 1.33
| 11.5836 | 1.254 | 1.334
| 11.613 | 1.258 | 1.336
| 11.6522 | 1.262 | 1.34
| 11.6522 | 1.266 | 1.346
| 11.6816 | 1.272 | 1.348
| 11.6816 | 1.274 | 1.354
| 11.711 | 1.278 | 1.356
| 11.711 | 1.282 | 1.36
| 11.7502 | 1.286 | 1.364
| 11.7502 | 1.29 | 1.368
| 11.7796 | 1.294 | 1.372
| 11.7796 | 1.3 | 1.376
| 11.809 | 1.3 | 1.38
| 11.809 | 1.304 | 1.384
| 11.8482 | 1.308 | 1.388
| 11.8482 | 1.312 | 1.392
| 11.8776 | 1.316 | 1.396
| 11.907 | 1.32 | 1.4
| 11.907 | 1.324 | 1.404
| 11.907 | 1.328 | 1.406
| 11.9462 | 1.332 | 1.41
| 11.9462 | 1.336 | 1.416
| 11.9756 | 1.338 | 1.418
| 12.005 | 1.346 | 1.422
| 12.005 | 1.348 | 1.426
| 12.0442 | 1.352 | 1.43
| 12.0442 | 1.356 | 1.434
| 12.0736 | 1.362 | 1.438
| 12.0736 | 1.364 | 1.442
| 12.103 | 1.368 | 1.446
| 12.103 | 1.372 | 1.45
| 12.1422 | 1.374 | 1.454
| 12.1422 | 1.378 | 1.458
| 12.1716 | 1.382 | 1.46
| 12.1716 | 1.386 | 1.464
| 12.201 | 1.39 | 1.468
| 12.2402 | 1.396 | 1.472
| 12.2402 | 1.398 | 1.476
| 12.2696 | 1.402 | 1.48
| 12.2696 | 1.406 | 1.482
| 12.299 | 1.41 | 1.486
| 12.299 | 1.414 | 1.49
| 12.3382 | 1.418 | 1.494
| 12.3382 | 1.422 | 1.498
| 12.3676 | 1.426 | 1.502
| 12.397 | 1.43 | 1.506
| 12.397 | 1.434 | 1.51
| 12.397 | 1.438 | 1.514
| 12.4362 | 1.442 | 1.518
| 12.4362 | 1.446 | 1.522
| 12.4656 | 1.45 | 1.526
| 12.4656 | 1.454 | 1.528
| 12.495 | 1.458 | 1.534
| 12.495 | 1.464 | 1.538
| 12.5342 | 1.468 | 1.542
| 12.5342 | 1.472 | 1.546
| 12.5636 | 1.476 | 1.55
| 12.5636 | 1.48 | 1.554
| 12.593 | 1.482 | 1.556
| 12.593 | 1.49 | 1.56
| 12.6322 | 1.492 | 1.564
| 12.6322 | 1.494 | 1.568
| 12.6616 | 1.5 | 1.572
| 12.6616 | 1.502 | 1.576
| 12.691 | 1.506 | 1.58
| 12.691 | 1.512 | 1.582
| 12.7302 | 1.516 | 1.586
| 12.7302 | 1.518 | 1.59
| 12.7596 | 1.524 | 1.594
| 12.7596 | 1.528 | 1.598
| 12.789 | 1.532 | 1.6
| 12.789 | 1.538 | 1.606
| 12.8282 | 1.538 | 1.61
| 12.8282 | 1.544 | 1.614
| 12.8576 | 1.546 | 1.618
| 12.8576 | 1.55 | 1.622
| 12.887 | 1.556 | 1.626
| 12.887 | 1.562 | 1.63
| 12.9262 | 1.564 | 1.636
| 12.9262 | 1.568 | 1.64
| 12.9556 | 1.572 | 1.644
| 12.9556 | 1.576 | 1.648
| 12.9556 | 1.58 | 1.65
| 12.985 | 1.588 | 1.654
| 12.985 | 1.59 | 1.658
| 13.0242 | 1.594 | 1.662
| 13.0242 | 1.598 | 1.666
| 13.0536 | 1.602 | 1.67
| 13.0536 | 1.606 | 1.674
| 13.083 | 1.61 | 1.678
| 13.083 | 1.614 | 1.682
| 13.1222 | 1.618 | 1.686
| 13.1222 | 1.622 | 1.69
| 13.1516 | 1.626 | 1.694
| 13.1516 | 1.632 | 1.698
| 13.181 | 1.634 | 1.702
| 13.181 | 1.64 | 1.706
| 13.2202 | 1.642 | 1.71
| 13.2202 | 1.648 | 1.714
| 13.2202 | 1.652 | 1.718
| 13.2496 | 1.656 | 1.72
| 13.2496 | 1.66 | 1.724
| 13.279 | 1.666 | 1.728
| 13.279 | 1.67 | 1.732
| 13.279 | 1.672 | 1.736
| 13.3182 | 1.676 | 1.74
| 13.3476 | 1.68 | 1.742
| 13.3476 | 1.684 | 1.746
| 13.3476 | 1.688 | 1.75
| 13.377 | 1.692 | 1.756
| 13.377 | 1.698 | 1.758
| 13.4162 | 1.702 | 1.762
| 13.4162 | 1.706 | 1.766
| 13.4162 | 1.71 | 1.77
| 13.4456 | 1.714 | 1.776
| 13.4456 | 1.718 | 1.78
| 13.475 | 1.722 | 1.784
| 13.475 | 1.726 | 1.788
| 13.475 | 1.732 | 1.792
| 13.5142 | 1.738 | 1.796
| 13.5142 | 1.74 | 1.798
| 13.5436 | 1.746 | 1.804
| 13.5436 | 1.748 | 1.806
| 13.5436 | 1.756 | 1.81
| 13.573 | 1.758 | 1.814
| 13.573 | 1.762 | 1.818
| 13.6122 | 1.766 | 1.822
| 13.6122 | 1.768 | 1.826
| 13.6122 | 1.774 | 1.83
| 13.6416 | 1.778 | 1.834
| 13.6416 | 1.782 | 1.838
| 13.6416 | 1.788 | 1.842
| 13.671 | 1.794 | 1.846
| 13.671 | 1.796 | 1.85
| 13.7102 | 1.8 | 1.854
| 13.7102 | 1.804 | 1.86
| 13.7102 | 1.81 | 1.862
| 13.7396 | 1.814 | 1.866
| 13.7396 | 1.818 | 1.872
| 13.769 | 1.822 | 1.876
| 13.769 | 1.826 | 1.882
| 13.8082 | 1.83 | 1.886
| 13.8082 | 1.836 | 1.89
| 13.8082 | 1.84 | 1.894
| 13.8376 | 1.844 | 1.898
| 13.8376 | 1.85 | 1.902
| 13.8376 | 1.854 | 1.906
| 13.867 | 1.858 | 1.91
| 13.867 | 1.862 | 1.914
| 13.867 | 1.868 | 1.918
| 13.867 | 1.872 | 1.922
| 13.9062 | 1.876 | 1.928
| 13.9356 | 1.882 | 1.932
| 13.9356 | 1.884 | 1.934
| 13.9356 | 1.892 | 1.938
| 13.965 | 1.896 | 1.942
| 13.965 | 1.9 | 1.944
| 14.0042 | 1.904 | 1.95
| 14.0042 | 1.91 | 1.952
| 14.0042 | 1.914 | 1.956
| 14.0042 | 1.918 | 1.96
| 14.0336 | 1.924 | 1.964
| 14.0336 | 1.928 | 1.968
| 14.063 | 1.932 | 1.974
| 14.063 | 1.936 | 1.976
| 14.063 | 1.94 | 1.98
| 14.1022 | 1.946 | 1.984
| 14.1022 | 1.95 | 1.988
| 14.1316 | 1.954 | 1.992
| 14.1316 | 1.958 | 1.996
| 14.1316 | 1.964 | 2
| 14.161 | 1.968 | 2.004
| 14.161 | 1.974 | 2.008
| 14.161 | 1.98 | 2.012
| 14.161 | 1.986 | 2.016
| 14.2002 | 1.988 | 2.02
| 14.2002 | 1.992 | 2.024
| 14.2002 | 1.996 | 2.028
| 14.2296 | 2.002 | 2.032
| 14.2296 | 2.006 | 2.036
| 14.2296 | 2.012 | 2.04
| 14.259 | 2.016 | 2.046
| 14.259 | 2.02 | 2.048
| 14.259 | 2.026 | 2.052
| 14.2982 | 2.03 | 2.056
| 14.2982 | 2.034 | 2.06
| 14.3276 | 2.042 | 2.062
| 14.3276 | 2.044 | 2.068
| 14.3276 | 2.052 | 2.07
| 14.357 | 2.054 | 2.074
| 14.357 | 2.06 | 2.08
| 14.357 | 2.064 | 2.084
| 14.357 | 2.07 | 2.088
| 14.3962 | 2.074 | 2.092
| 14.3962 | 2.078 | 2.096
| 14.3962 | 2.084 | 2.1
| 14.4256 | 2.088 | 2.104
| 14.4256 | 2.094 | 2.11
| 14.4256 | 2.1 | 2.112
| 14.4256 | 2.104 | 2.116
| 14.455 | 2.108 | 2.12
| 14.455 | 2.112 | 2.124
| 14.455 | 2.118 | 2.128
| 14.455 | 2.122 | 2.132
| 14.455 | 2.128 | 2.138
| 14.4942 | 2.132 | 2.14
| 14.4942 | 2.138 | 2.144
| 14.4942 | 2.142 | 2.148
| 14.5236 | 2.148 | 2.152
| 14.5236 | 2.152 | 2.156
| 14.5236 | 2.16 | 2.16
| 14.5236 | 2.162 | 2.164
| 14.553 | 2.168 | 2.166
| 14.553 | 2.174 | 2.17
| 14.553 | 2.178 | 2.174
| 14.5922 | 2.184 | 2.178
| 14.5922 | 2.188 | 2.182
| 14.5922 | 2.192 | 2.188
| 14.5922 | 2.2 | 2.192
| 14.5922 | 2.202 | 2.196
| 14.6216 | 2.208 | 2.2
| 14.6216 | 2.214 | 2.204
| 14.6216 | 2.218 | 2.208
| 14.6216 | 2.224 | 2.212
| 14.6216 | 2.23 | 2.216
| 14.6216 | 2.234 | 2.222
| 14.6216 | 2.24 | 2.226
| 14.651 | 2.244 | 2.23
| 14.651 | 2.252 | 2.234
| 14.651 | 2.254 | 2.238
| 14.651 | 2.262 | 2.242
| 14.651 | 2.264 | 2.246
| 14.6804 | 2.27 | 2.25
| 14.6804 | 2.276 | 2.254
| 14.6804 | 2.28 | 2.258
| 14.6804 | 2.286 | 2.262
| 14.6804 | 2.292 | 2.266
| 14.6804 | 2.298 | 2.27
| 14.6804 | 2.302 | 2.274
| 14.6804 | 2.308 | 2.278
| 14.7196 | 2.314 | 2.282
| 14.7196 | 2.32 | 2.286
| 14.7196 | 2.324 | 2.29
| 14.7196 | 2.33 | 2.296
| 14.7196 | 2.336 | 2.298
| 14.7196 | 2.34 | 2.302
| 14.749 | 2.346 | 2.306
| 14.7196 | 2.352 | 2.31
| 14.749 | 2.356 | 2.314
| 14.749 | 2.364 | 2.316
| 14.749 | 2.366 | 2.32
| 14.749 | 2.376 | 2.324
| 14.749 | 2.378 | 2.328
| 14.749 | 2.384 | 2.332
| 14.749 | 2.392 | 2.336
| 14.749 | 2.396 | 2.34
| 14.7784 | 2.404 | 2.342
| 14.749 | 2.408 | 2.348
| 14.749 | 2.414 | 2.35
| 14.749 | 2.42 | 2.354
| 14.749 | 2.426 | 2.356
| 14.749 | 2.432 | 2.36
| 14.749 | 2.438 | 2.364
| 14.749 | 2.444 | 2.368
| 14.749 | 2.45 | 2.372
| 14.749 | 2.454 | 2.376
| 14.749 | 2.462 | 2.378
| 14.749 | 2.466 | 2.382
| 14.749 | 2.472 | 2.386
| 14.749 | 2.476 | 2.388
| 14.749 | 2.482 | 2.392
| 14.749 | 2.488 | 2.396
| 14.749 | 2.494 | 2.398
| 14.749 | 2.5 | 2.402
| 14.749 | 2.508 | 2.404
| 14.749 | 2.512 | 2.408
| 14.749 | 2.516 | 2.412
| 14.749 | 2.522 | 2.416
| 14.7196 | 2.53 | 2.42
| 14.7196 | 2.534 | 2.424
| 14.749 | 2.54 | 2.428
| 14.7196 | 2.548 | 2.43
| 14.7196 | 2.556 | 2.434
| 14.6804 | 2.562 | 2.438
| 14.7196 | 2.568 | 2.44
| 14.7196 | 2.574 | 2.444
| 14.6804 | 2.576 | 2.446
| 14.6804 | 2.586 | 2.45
| 14.7196 | 2.592 | 2.454
| 14.6804 | 2.596 | 2.458
| 14.6804 | 2.604 | 2.462
| 14.651 | 2.61 | 2.466
| 14.6804 | 2.616 | 2.47
| 14.6804 | 2.622 | 2.474
| 14.6804 | 2.628 | 2.478
| 14.651 | 2.634 | 2.48
| 14.6804 | 2.64 | 2.484
| 14.651 | 2.646 | 2.488
| 14.651 | 2.65 | 2.49
| 14.651 | 2.658 | 2.494
| 14.651 | 2.662 | 2.496
| 14.651 | 2.67 | 2.5
| 14.651 | 2.674 | 2.504
| 14.651 | 2.68 | 2.508
| 14.651 | 2.686 | 2.51
| 14.651 | 2.692 | 2.514
| 14.651 | 2.7 | 2.516
| 14.651 | 2.704 | 2.52
| 14.651 | 2.71 | 2.524
| 14.6216 | 2.716 | 2.526
| 14.6216 | 2.722 | 2.53
| 14.6216 | 2.728 | 2.532
| 14.6216 | 2.734 | 2.536
| 14.6216 | 2.742 | 2.54
| 14.6216 | 2.746 | 2.544
| 14.6216 | 2.754 | 2.546
| 14.5922 | 2.758 | 2.55
| 14.6216 | 2.764 | 2.554
| 14.6216 | 2.772 | 2.558
| 14.6216 | 2.778 | 2.56
| 14.6216 | 2.782 | 2.564
| 14.6216 | 2.788 | 2.566
| 14.6216 | 2.794 | 2.57
| 14.5922 | 2.8 | 2.574
| 14.5922 | 2.808 | 2.576
| 14.6216 | 2.812 | 2.58
| 14.5922 | 2.82 | 2.584
| 14.6216 | 2.826 | 2.588
| 14.651 | 2.832 | 2.592
| 14.6216 | 2.836 | 2.594
| 14.6216 | 2.844 | 2.598
| 14.6216 | 2.85 | 2.602
| 14.6216 | 2.854 | 2.606
| 14.5922 | 2.86 | 2.608
| 14.651 | 2.866 | 2.612
| 14.6216 | 2.872 | 2.616
| 14.6216 | 2.88 | 2.618
| 14.6216 | 2.884 | 2.622
| 14.5922 | 2.892 | 2.624
| 14.6216 | 2.898 | 2.628
| 14.6216 | 2.902 | 2.632
| 14.6216 | 2.908 | 2.634
| 14.6216 | 2.916 | 2.638
| 14.5922 | 2.922 | 2.642
| 14.6216 | 2.926 | 2.646
| 14.6216 | 2.932 | 2.648
| 14.6216 | 2.938 | 2.652
| 14.6216 | 2.948 | 2.654
| 14.6216 | 2.95 | 2.658
| 14.651 | 2.956 | 2.662
| 14.6216 | 2.964 | 2.666
| 14.6216 | 2.968 | 2.67
| 14.6216 | 2.976 | 2.672
| 14.6216 | 2.98 | 2.676
| 14.5922 | 2.988 | 2.68
| 14.6216 | 2.996 | 2.682
| 14.6216 | 3 | 2.686
| 14.6216 | 3.008 | 2.69
| 14.6216 | 3.012 | 2.692
| 14.5922 | 3.018 | 2.696
| 14.5922 | 3.026 | 2.7
| 14.5922 | 3.032 | 2.702
| 14.5922 | 3.04 | 2.706
| 14.5922 | 3.044 | 2.71
| 14.5922 | 3.05 | 2.714
| 14.5922 | 3.058 | 2.718
| 14.5922 | 3.064 | 2.72
| 14.5922 | 3.07 | 2.724
| 14.553 | 3.076 | 2.728
| 14.5236 | 3.082 | 2.732
| 14.553 | 3.09 | 2.736
| 14.553 | 3.094 | 2.738
| 14.553 | 3.102 | 2.74
| 14.553 | 3.108 | 2.744
| 14.553 | 3.114 | 2.748
| 14.5236 | 3.124 | 2.752
| 14.553 | 3.128 | 2.756
| 14.5236 | 3.138 | 2.758
| 14.553 | 3.144 | 2.762
| 14.553 | 3.148 | 2.768
| 14.553 | 3.154 | 2.768
| 14.5236 | 3.16 | 2.772
| 14.5236 | 3.166 | 2.776
| 14.5236 | 3.174 | 2.778
| 14.5236 | 3.182 | 2.782
| 14.5236 | 3.186 | 2.784
| 14.5236 | 3.192 | 2.788
| 14.5236 | 3.198 | 2.792
| 14.553 | 3.204 | 2.794
| 14.5236 | 3.212 | 2.8
| 14.5236 | 3.218 | 2.802
| 14.5236 | 3.224 | 2.808
| 14.5236 | 3.232 | 2.81
| 14.5236 | 3.236 | 2.814
| 14.5236 | 3.242 | 2.818
| 14.5236 | 3.248 | 2.82
| 14.5236 | 3.254 | 2.824
| 14.5236 | 3.264 | 2.828
| 14.5236 | 3.268 | 2.832
| 14.5236 | 3.276 | 2.834
| 14.5236 | 3.28 | 2.838
| 14.5236 | 3.286 | 2.84
| 14.5236 | 3.294 | 2.844
| 14.5236 | 3.298 | 2.846
| 14.5236 | 3.306 | 2.852
| 14.5236 | 3.31 | 2.854
| 14.4942 | 3.316 | 2.858
| 14.5236 | 3.322 | 2.86
| 14.5236 | 3.328 | 2.864
| 14.5236 | 3.334 | 2.868
| 14.5236 | 3.34 | 2.872
| 14.5236 | 3.348 | 2.874
| 14.5236 | 3.354 | 2.878
| 14.5236 | 3.36 | 2.882
| 14.5236 | 3.366 | 2.886
| 14.5236 | 3.372 | 2.888
| 14.4942 | 3.378 | 2.892
| 14.4942 | 3.384 | 2.896
| 14.4942 | 3.39 | 2.898
| 14.5236 | 3.396 | 2.902
| 14.5236 | 3.402 | 2.904
| 14.5236 | 3.408 | 2.908
| 14.5236 | 3.414 | 2.912
| 14.5236 | 3.424 | 2.916
| 14.4942 | 3.43 | 2.918
| 14.5236 | 3.434 | 2.922
| 14.5236 | 3.44 | 2.926
| 14.455 | 3.444 | 2.928
| 14.4942 | 3.45 | 2.932
| 14.5236 | 3.456 | 2.936
| 14.5236 | 3.464 | 2.94
| 14.5236 | 3.468 | 2.944
| 14.4942 | 3.476 | 2.948
| 14.455 | 3.482 | 2.952
| 14.4942 | 3.488 | 2.956
| 14.455 | 3.494 | 2.958
| 14.455 | 3.502 | 2.96
| 14.4942 | 3.506 | 2.964
| 14.4942 | 3.512 | 2.968
| 14.4942 | 3.518 | 2.972
| 14.4942 | 3.524 | 2.974
| 14.4942 | 3.53 | 2.978
| 14.4942 | 3.536 | 2.982
| 14.4942 | 3.544 | 2.986
| 14.4942 | 3.552 | 2.99
| 14.4942 | 3.556 | 2.994
| 14.4942 | 3.562 | 2.998
| 14.4942 | 3.57 | 3.004
| 14.4942 | 3.574 | 3.006
| 14.4942 | 3.582 | 3.008
| 14.4942 | 3.586 | 3.012
| 14.455 | 3.594 | 3.016
| 14.4942 | 3.6 | 3.018
| 14.4942 | 3.606 | 3.022
| 14.4942 | 3.612 | 3.026
| 14.4942 | 3.618 | 3.03
| 14.4256 | 3.626 | 3.034
| 14.4256 | 3.63 | 3.036
| 14.4256 | 3.636 | 3.04
| 14.455 | 3.644 | 3.044
| 14.455 | 3.65 | 3.048
| 14.455 | 3.658 | 3.052
| 14.455 | 3.662 | 3.056
| 14.455 | 3.668 | 3.058
| 14.455 | 3.676 | 3.062
| 14.455 | 3.682 | 3.066
| 14.4256 | 3.686 | 3.07
| 14.455 | 3.692 | 3.074
| 14.455 | 3.7 | 3.076
| 14.455 | 3.706 | 3.08
| 14.4256 | 3.71 | 3.084
| 14.4256 | 3.718 | 3.086
| 14.455 | 3.722 | 3.09
| 14.455 | 3.73 | 3.094
| 14.455 | 3.734 | 3.098
| 14.4256 | 3.742 | 3.102
| 14.4256 | 3.748 | 3.106
| 14.4256 | 3.756 | 3.11
| 14.4256 | 3.762 | 3.114
| 14.4256 | 3.766 | 3.116
| 14.4256 | 3.772 | 3.12
| 14.3962 | 3.78 | 3.124
| 14.4256 | 3.782 | 3.128
| 14.4256 | 3.79 | 3.132
| 14.3962 | 3.798 | 3.136
| 14.3962 | 3.804 | 3.14
| 14.4256 | 3.808 | 3.142
| 14.3962 | 3.814 | 3.146
| 14.4256 | 3.818 | 3.15
| 14.4256 | 3.824 | 3.154
| 14.4256 | 3.832 | 3.158
| 14.3962 | 3.838 | 3.162
| 14.3962 | 3.844 | 3.166
| 14.357 | 3.85 | 3.17
| 14.3962 | 3.858 | 3.174
| 14.3962 | 3.862 | 3.178
| 14.3962 | 3.868 | 3.182
| 14.3962 | 3.874 | 3.186
| 14.357 | 3.88 | 3.188
| 14.3276 | 3.886 | 3.194
| 14.357 | 3.894 | 3.198
| 14.357 | 3.898 | 3.202
| 14.357 | 3.904 | 3.204
| 14.357 | 3.91 | 3.208
| 14.357 | 3.916 | 3.21
| 14.357 | 3.922 | 3.216
| 14.2982 | 3.93 | 3.218
| 14.3276 | 3.934 | 3.222
| 14.3276 | 3.94 | 3.226
| 14.3276 | 3.946 | 3.23
| 14.3276 | 3.952 | 3.232
| 14.3276 | 3.958 | 3.236
| 14.3276 | 3.964 | 3.24
| 14.2982 | 3.972 | 3.244
| 14.2982 | 3.976 | 3.246
| 14.259 | 3.982 | 3.25
| 14.2982 | 3.99 | 3.254
| 14.2982 | 3.992 | 3.258
| 14.2982 | 3.998 | 3.262
| 14.259 | 4.004 | 3.264
| 14.2296 | 4.01 | 3.268
| 14.2296 | 4.016 | 3.272
| 14.259 | 4.022 | 3.276
| 14.259 | 4.03 | 3.28
| 14.259 | 4.034 | 3.282
| 14.259 | 4.042 | 3.288
| 14.2296 | 4.046 | 3.29
| 14.259 | 4.052 | 3.296
| 14.2296 | 4.058 | 3.3
| 14.2296 | 4.062 | 3.304
| 14.2002 | 4.068 | 3.306
| 14.2002 | 4.074 | 3.31
| 14.161 | 4.08 | 3.314
| 14.161 | 4.086 | 3.318
| 14.161 | 4.092 | 3.322
| 14.161 | 4.098 | 3.326
| 14.161 | 4.104 | 3.33
| 14.2002 | 4.11 | 3.334
| 14.2002 | 4.116 | 3.338
| 14.2002 | 4.124 | 3.342
| 14.161 | 4.126 | 3.346
| 14.1316 | 4.132 | 3.348
| 14.161 | 4.14 | 3.352
| 14.1316 | 4.144 | 3.356
| 14.161 | 4.15 | 3.358
| 14.1316 | 4.156 | 3.364
| 14.1022 | 4.162 | 3.368
| 14.1022 | 4.168 | 3.37
| 14.1316 | 4.174 | 3.376
| 14.1316 | 4.178 | 3.38
| 14.1316 | 4.184 | 3.384
| 14.1316 | 4.19 | 3.388
| 14.1316 | 4.198 | 3.39
| 14.063 | 4.202 | 3.394
| 14.063 | 4.208 | 3.398
| 14.1022 | 4.214 | 3.402
| 14.063 | 4.22 | 3.404
| 14.1022 | 4.226 | 3.408
| 14.1022 | 4.232 | 3.412
| 14.0336 | 4.236 | 3.416
| 14.063 | 4.242 | 3.42
| 14.063 | 4.25 | 3.424
| 14.063 | 4.258 | 3.428
| 14.0336 | 4.262 | 3.432
| 14.063 | 4.266 | 3.434
| 14.063 | 4.274 | 3.44
| 14.063 | 4.28 | 3.444
| 14.0336 | 4.284 | 3.448
| 14.0042 | 4.29 | 3.452
| 14.0042 | 4.296 | 3.458
| 14.0042 | 4.302 | 3.46
| 14.0042 | 4.31 | 3.464
| 14.0042 | 4.314 | 3.468
| 13.965 | 4.32 | 3.472
| 14.0042 | 4.324 | 3.474
| 14.0042 | 4.332 | 3.478
| 14.0042 | 4.338 | 3.482
| 14.0042 | 4.344 | 3.488
| 13.9356 | 4.35 | 3.492
| 13.965 | 4.356 | 3.494
| 13.965 | 4.36 | 3.498
| 13.965 | 4.366 | 3.502
| 13.9062 | 4.372 | 3.506
| 13.9356 | 4.378 | 3.51
| 13.9062 | 4.384 | 3.514
| 13.9062 | 4.39 | 3.518
| 13.9062 | 4.394 | 3.522
| 13.9062 | 4.402 | 3.526
| 13.9356 | 4.406 | 3.528
| 13.867 | 4.412 | 3.532
| 13.9062 | 4.418 | 3.536
| 13.867 | 4.424 | 3.54
| 13.867 | 4.43 | 3.544
| 13.867 | 4.434 | 3.55
| 13.9062 | 4.44 | 3.552
| 13.9062 | 4.448 | 3.556
| 13.8376 | 4.452 | 3.56
| 13.867 | 4.458 | 3.564
| 13.867 | 4.464 | 3.568
| 13.8376 | 4.47 | 3.57
| 13.8376 | 4.476 | 3.576
| 13.867 | 4.484 | 3.58
| 13.8376 | 4.486 | 3.584
| 13.8376 | 4.494 | 3.586
| 13.8376 | 4.498 | 3.59
| 13.8082 | 4.506 | 3.592
| 13.8376 | 4.51 | 3.596
| 13.8082 | 4.516 | 3.6
| 13.769 | 4.522 | 3.604
| 13.8376 | 4.528 | 3.608
| 13.8082 | 4.534 | 3.612
| 13.769 | 4.538 | 3.616
| 13.8082 | 4.546 | 3.622
| 13.8082 | 4.55 | 3.624
| 13.769 | 4.556 | 3.628
| 13.769 | 4.564 | 3.632
| 13.769 | 4.566 | 3.636
| 13.7396 | 4.574 | 3.64
| 13.769 | 4.578 | 3.644
| 13.7396 | 4.584 | 3.648
| 13.7102 | 4.59 | 3.652
| 13.7102 | 4.596 | 3.656
| 13.7396 | 4.602 | 3.66
| 13.7102 | 4.608 | 3.664
| 13.7102 | 4.616 | 3.668
| 13.671 | 4.622 | 3.672
| 13.671 | 4.626 | 3.676
| 13.671 | 4.632 | 3.68
| 13.671 | 4.638 | 3.684
| 13.671 | 4.644 | 3.688
| 13.6416 | 4.65 | 3.69
| 13.671 | 4.654 | 3.694
| 13.6416 | 4.66 | 3.7
| 13.6416 | 4.666 | 3.702
| 13.6122 | 4.672 | 3.706
| 13.6122 | 4.678 | 3.71
| 13.6122 | 4.684 | 3.716
| 13.6416 | 4.688 | 3.718
| 13.6122 | 4.696 | 3.722
| 13.6122 | 4.7 | 3.728
| 13.6122 | 4.706 | 3.732
| 13.6122 | 4.712 | 3.736
| 13.573 | 4.718 | 3.738
| 13.6122 | 4.726 | 3.744
| 13.573 | 4.73 | 3.746
| 13.573 | 4.736 | 3.75
| 13.573 | 4.742 | 3.754
| 13.573 | 4.746 | 3.758
| 13.573 | 4.754 | 3.762
| 13.5436 | 4.758 | 3.768
| 13.5436 | 4.764 | 3.772
| 13.5436 | 4.77 | 3.776
| 13.5436 | 4.776 | 3.778
| 13.5142 | 4.782 | 3.782
| 13.5436 | 4.788 | 3.786
| 13.5436 | 4.794 | 3.79
| 13.5142 | 4.8 | 3.794
| 13.5436 | 4.808 | 3.8
| 13.5436 | 4.814 | 3.802
| 13.475 | 4.816 | 3.808
| 13.475 | 4.824 | 3.808
| 13.475 | 4.83 | 3.814
| 13.5142 | 4.836 | 3.816
| 13.475 | 4.842 | 3.82
| 13.475 | 4.848 | 3.826
| 13.5142 | 4.852 | 3.83
| 13.4456 | 4.858 | 3.834
| 13.4456 | 4.864 | 3.838
| 13.475 | 4.868 | 3.842
| 13.4456 | 4.874 | 3.844
| 13.4456 | 4.88 | 3.848
| 13.4456 | 4.886 | 3.852
| 13.4456 | 4.892 | 3.856
| 13.4162 | 4.898 | 3.86
| 13.4162 | 4.906 | 3.864
| 13.4162 | 4.908 | 3.87
| 13.4162 | 4.914 | 3.872
| 13.4162 | 4.92 | 3.876
| 13.4162 | 4.928 | 3.88
| 13.4456 | 4.934 | 3.884
| 13.377 | 4.938 | 3.888
| 13.377 | 4.944 | 3.894
| 13.4162 | 4.948 | 3.898
| 13.4162 | 4.954 | 3.9
| 13.377 | 4.96 | 3.904
| 13.377 | 4.968 | 3.908
| 13.3476 | 4.972 | 3.912
| 13.377 | 4.978 | 3.916
| 13.3476 | 4.984 | 3.92
| 13.3476 | 4.988 | 3.924
| 13.3476 | 4.996 | 3.928
| 13.3476 | 5.002 | 3.932
| 13.3476 | 5.008 | 3.938
| 13.3476 | 5.014 | 3.94
| 13.377 | 5.018 | 3.946
| 13.3182 | 5.026 | 3.948
| 13.3182 | 5.028 | 3.952
| 13.3182 | 5.034 | 3.956
| 13.3182 | 5.044 | 3.96
| 13.3476 | 5.05 | 3.964
| 13.3182 | 5.054 | 3.968
| 13.279 | 5.058 | 3.972
| 13.3182 | 5.064 | 3.976
| 13.279 | 5.07 | 3.98
| 13.279 | 5.078 | 3.984
| 13.279 | 5.082 | 3.988
| 13.279 | 5.086 | 3.992
| 13.279 | 5.094 | 3.996
| 13.2496 | 5.096 | 4
| 13.279 | 5.104 | 4.004
| 13.279 | 5.11 | 4.008
| 13.279 | 5.116 | 4.012
| 13.2496 | 5.12 | 4.016
| 13.2496 | 5.128 | 4.018
| 13.2496 | 5.132 | 4.022
| 13.2496 | 5.138 | 4.028
| 13.2202 | 5.142 | 4.03
| 13.2202 | 5.152 | 4.034
| 13.181 | 5.154 | 4.038
| 13.2202 | 5.162 | 4.042
| 13.181 | 5.166 | 4.046
| 13.181 | 5.172 | 4.05
| 13.181 | 5.178 | 4.054
| 13.181 | 5.184 | 4.058
| 13.181 | 5.19 | 4.062
| 13.1516 | 5.194 | 4.066
| 13.181 | 5.2 | 4.07
| 13.1516 | 5.206 | 4.074
| 13.1516 | 5.212 | 4.078
| 13.1516 | 5.218 | 4.082
| 13.1516 | 5.226 | 4.086
| 13.1516 | 5.232 | 4.088
| 13.1516 | 5.236 | 4.094
| 13.1222 | 5.242 | 4.096
| 13.1222 | 5.246 | 4.1
| 13.1222 | 5.254 | 4.104
| 13.1222 | 5.258 | 4.108
| 13.1222 | 5.264 | 4.114
| 13.1222 | 5.27 | 4.118
| 13.083 | 5.274 | 4.122
| 13.083 | 5.28 | 4.126
| 13.083 | 5.288 | 4.13
| 13.1222 | 5.294 | 4.134
| 13.0536 | 5.298 | 4.138
| 13.0536 | 5.304 | 4.142
| 13.0536 | 5.31 | 4.146
| 13.0536 | 5.314 | 4.15
| 13.0536 | 5.32 | 4.154
| 13.0242 | 5.328 | 4.158
| 13.0536 | 5.332 | 4.164
| 13.0242 | 5.34 | 4.168
| 13.0536 | 5.342 | 4.172
| 13.0242 | 5.348 | 4.176
| 12.985 | 5.354 | 4.18
| 12.985 | 5.36 | 4.184
| 12.985 | 5.364 | 4.188
| 13.0242 | 5.37 | 4.192
| 12.985 | 5.376 | 4.196
| 12.985 | 5.384 | 4.198
| 13.0242 | 5.388 | 4.204
| 12.985 | 5.394 | 4.208
| 12.985 | 5.398 | 4.212
| 12.9556 | 5.404 | 4.216
| 12.9556 | 5.41 | 4.22
| 12.9556 | 5.416 | 4.224
| 12.9556 | 5.422 | 4.23
| 12.9262 | 5.43 | 4.232
| 12.9262 | 5.432 | 4.236
| 12.9262 | 5.438 | 4.24
| 12.9556 | 5.444 | 4.244
| 12.9262 | 5.45 | 4.248
| 12.9262 | 5.454 | 4.25
| 12.887 | 5.46 | 4.256
| 12.887 | 5.466 | 4.258
| 12.887 | 5.474 | 4.262
| 12.887 | 5.48 | 4.266
| 12.9262 | 5.482 | 4.27
| 12.9262 | 5.488 | 4.274
| 12.8576 | 5.494 | 4.278
| 12.8576 | 5.502 | 4.284
| 12.8576 | 5.504 | 4.286
| 12.8576 | 5.51 | 4.292
| 12.8576 | 5.516 | 4.294
| 12.887 | 5.522 | 4.3
| 12.8576 | 5.528 | 4.304
| 12.8576 | 5.532 | 4.308
| 12.8282 | 5.538 | 4.31
| 12.8282 | 5.546 | 4.314
| 12.8282 | 5.548 | 4.318
| 12.8282 | 5.554 | 4.322
| 12.8282 | 5.562 | 4.326
| 12.8282 | 5.566 | 4.33
| 12.8282 | 5.57 | 4.334
| 12.789 | 5.576 | 4.338
| 12.8282 | 5.584 | 4.342
| 12.789 | 5.588 | 4.346
| 12.789 | 5.594 | 4.35
| 12.8282 | 5.598 | 4.354
| 12.789 | 5.604 | 4.358
| 12.789 | 5.61 | 4.362
| 12.789 | 5.618 | 4.366
| 12.7596 | 5.622 | 4.372
| 12.789 | 5.626 | 4.374
| 12.789 | 5.632 | 4.378
| 12.789 | 5.638 | 4.382
| 12.789 | 5.644 | 4.386
| 12.7596 | 5.652 | 4.39
| 12.7596 | 5.656 | 4.394
| 12.7596 | 5.66 | 4.398
| 12.7596 | 5.666 | 4.402
| 12.7596 | 5.674 | 4.406
| 12.7596 | 5.678 | 4.41
| 12.7596 | 5.682 | 4.412
| 12.7302 | 5.69 | 4.416
| 12.7302 | 5.694 | 4.42
| 12.7596 | 5.7 | 4.426
| 12.7302 | 5.708 | 4.428
| 12.7302 | 5.712 | 4.432
| 12.7302 | 5.72 | 4.436
| 12.7302 | 5.726 | 4.44
| 12.7302 | 5.728 | 4.444
| 12.7302 | 5.734 | 4.448
| 12.7302 | 5.74 | 4.452
| 12.691 | 5.748 | 4.456
| 12.691 | 5.752 | 4.46
| 12.691 | 5.76 | 4.464
| 12.691 | 5.764 | 4.468
| 12.6616 | 5.768 | 4.472
| 12.691 | 5.774 | 4.476
| 12.6616 | 5.78 | 4.482
| 12.6616 | 5.786 | 4.484
| 12.6616 | 5.79 | 4.488
| 12.6616 | 5.796 | 4.492
| 12.6616 | 5.802 | 4.496
| 12.6616 | 5.808 | 4.5
| 12.6616 | 5.814 | 4.504
| 12.6322 | 5.818 | 4.508
| 12.6322 | 5.824 | 4.512
| 12.6322 | 5.828 | 4.516
| 12.6322 | 5.838 | 4.52
| 12.6322 | 5.842 | 4.524
| 12.6322 | 5.848 | 4.528
| 12.593 | 5.854 | 4.534
| 12.6322 | 5.858 | 4.536
| 12.593 | 5.866 | 4.54
| 12.593 | 5.872 | 4.544
| 12.593 | 5.876 | 4.548
| 12.593 | 5.882 | 4.552
| 12.593 | 5.886 | 4.556
| 12.593 | 5.894 | 4.558
| 12.5636 | 5.898 | 4.562
| 12.5636 | 5.906 | 4.566
| 12.5636 | 5.91 | 4.57
| 12.5636 | 5.916 | 4.574
| 12.5636 | 5.924 | 4.578
| 12.5636 | 5.926 | 4.582
| 12.5342 | 5.934 | 4.586
| 12.5342 | 5.94 | 4.59
| 12.5342 | 5.946 | 4.594
| 12.5342 | 5.952 | 4.598
| 12.5342 | 5.956 | 4.602
| 12.5342 | 5.96 | 4.608
| 12.495 | 5.968 | 4.61
| 12.495 | 5.972 | 4.614
| 12.495 | 5.978 | 4.618
| 12.495 | 5.984 | 4.622
| 12.495 | 5.988 | 4.626
| 12.4656 | 5.994 | 4.63
| 12.4656 | 6 | 4.634
| 12.4656 | 6.004 | 4.638
| 12.4656 | 6.01 | 4.642
| 12.4656 | 6.018 | 4.646
| 12.4656 | 6.024 | 4.65
| 12.4656 | 6.028 | 4.654
| 12.4656 | 6.032 | 4.658
| 12.4362 | 6.038 | 4.66
| 12.4362 | 6.046 | 4.666
| 12.4362 | 6.05 | 4.67
| 12.4362 | 6.056 | 4.674
| 12.4362 | 6.064 | 4.678
| 12.4362 | 6.068 | 4.682
| 12.4362 | 6.072 | 4.686
| 12.4656 | 6.078 | 4.69
| 12.397 | 6.084 | 4.696
| 12.397 | 6.09 | 4.698
| 12.397 | 6.096 | 4.702
| 12.397 | 6.102 | 4.706
| 12.397 | 6.108 | 4.71
| 12.3676 | 6.112 | 4.714
| 12.397 | 6.12 | 4.718
| 12.3676 | 6.126 | 4.722
| 12.3676 | 6.13 | 4.726
| 12.3676 | 6.136 | 4.73
| 12.3676 | 6.14 | 4.734
| 12.3676 | 6.146 | 4.736
| 12.3676 | 6.152 | 4.742
| 12.3676 | 6.158 | 4.746
| 12.3382 | 6.164 | 4.75
| 12.397 | 6.168 | 4.754
| 12.3382 | 6.174 | 4.758
| 12.3676 | 6.18 | 4.76
| 12.3382 | 6.186 | 4.764
| 12.3382 | 6.192 | 4.768
| 12.3382 | 6.196 | 4.772
| 12.3382 | 6.202 | 4.776
| 12.3382 | 6.208 | 4.78
| 12.299 | 6.214 | 4.784
| 12.299 | 6.22 | 4.788
| 12.3382 | 6.226 | 4.792
| 12.299 | 6.232 | 4.796
| 12.299 | 6.238 | 4.8
| 12.299 | 6.242 | 4.806
| 12.299 | 6.248 | 4.808
| 12.2696 | 6.256 | 4.812
| 12.2696 | 6.262 | 4.818
| 12.2696 | 6.266 | 4.822
| 12.2696 | 6.272 | 4.826
| 12.2696 | 6.278 | 4.83
| 12.2696 | 6.282 | 4.834
| 12.2696 | 6.29 | 4.838
| 12.2402 | 6.294 | 4.842
| 12.2402 | 6.3 | 4.846
| 12.2402 | 6.306 | 4.85
| 12.2402 | 6.314 | 4.854
| 12.2402 | 6.32 | 4.856
| 12.2402 | 6.324 | 4.862
| 12.201 | 6.328 | 4.864
| 12.201 | 6.334 | 4.868
| 12.201 | 6.34 | 4.872
| 12.201 | 6.348 | 4.876
| 12.1716 | 6.354 | 4.88
| 12.201 | 6.358 | 4.884
| 12.1716 | 6.364 | 4.888
| 12.1716 | 6.37 | 4.894
| 12.1716 | 6.374 | 4.898
| 12.1716 | 6.38 | 4.902
| 12.1716 | 6.388 | 4.906
| 12.1716 | 6.392 | 4.912
| 12.1422 | 6.398 | 4.914
| 12.1716 | 6.404 | 4.918
| 12.1422 | 6.41 | 4.922
| 12.1422 | 6.416 | 4.926
| 12.1422 | 6.424 | 4.93
| 12.1422 | 6.428 | 4.934
| 12.1422 | 6.434 | 4.938
| 12.1716 | 6.444 | 4.95
| 12.2402 | 6.464 | 4.964
| 12.2696 | 6.48 | 4.978
| 12.299 | 6.5 | 4.994
| 12.3382 | 6.524 | 5.01
| 12.3382 | 6.546 | 5.026
| 12.3382 | 6.57 | 5.044
| 12.3382 | 6.592 | 5.06
| 12.299 | 6.618 | 5.078
| 12.299 | 6.638 | 5.092
| 12.299 | 6.662 | 5.108
| 12.2696 | 6.684 | 5.124
| 12.2696 | 6.71 | 5.14
| 12.2696 | 6.732 | 5.154
| 12.2402 | 6.752 | 5.174
| 12.201 | 6.772 | 5.186
| 12.1422 | 6.786 | 5.194
| 12.103 | 6.798 | 5.202
| 12.0442 | 6.808 | 5.206
| 12.005 | 6.818 | 5.212
| 12.005 | 6.824 | 5.218
| 12.005 | 6.832 | 5.224
| 11.9462 | 6.842 | 5.23
| 11.9462 | 6.848 | 5.236
| 11.9462 | 6.858 | 5.24
| 11.9462 | 6.864 | 5.248
| 11.907 | 6.874 | 5.254
| 11.907 | 6.882 | 5.258
| 11.907 | 6.89 | 5.264
| 11.907 | 6.898 | 5.27
| 11.8776 | 6.904 | 5.272
| 11.8776 | 6.904 | 5.272
| 11.7796 | 6.906 | 5.274